## Sheet1
20004.453 | 0.42226 | -0.02078
15829.126 | 0.42563 | -0.00388
12516.703 | 0.43458 | 0.00596
9909.4424 | 0.44187 | 0.01543
7835.48 | 0.44954 | 0.02283
6217.2461 | 0.45622 | 0.02918
4905.291 | 0.46375 | 0.03428
3881.2737 | 0.47079 | 0.03976
3070.9827 | 0.47839 | 0.04287
2430.7778 | 0.4851 | 0.04552
1923.1537 | 0.49394 | 0.05011
1522.4358 | 0.50219 | 0.05243
1203.8446 | 0.51096 | 0.055
952.86591 | 0.51988 | 0.05921
754.27557 | 0.52839 | 0.06127
596.71857 | 0.53818 | 0.06335
471.96338 | 0.54655 | 0.06614
373.20856 | 0.55688 | 0.06911
295.47278 | 0.56658 | 0.07345
233.87738 | 0.57814 | 0.07656
185.05922 | 0.58804 | 0.08185
146.35823 | 0.59824 | 0.08541
115.77804 | 0.61074 | 0.09114
91.6721 | 0.62229 | 0.09636
72.51701 | 0.63573 | 0.10343
57.36816 | 0.65135 | 0.11153
45.3629 | 0.66767 | 0.11926
35.93134 | 0.68705 | 0.12949
28.40909 | 0.70797 | 0.13952
22.48202 | 0.7339 | 0.14807
17.79613 | 0.76169 | 0.15349
14.06813 | 0.79292 | 0.15519
11.1448 | 0.82332 | 0.15139
8.81772 | 0.84968 | 0.14479
6.97545 | 0.87943 | 0.13339
5.5173 | 0.8975 | 0.12256
4.36941 | 0.91738 | 0.10946
3.45686 | 0.93018 | 0.09693
2.73547 | 0.94196 | 0.08534
2.16054 | 0.95203 | 0.07626
1.70952 | 0.95958 | 0.07021
1.35352 | 0.96497 | 0.06576
1.07079 | 0.96805 | 0.06289
0.84734 | 0.97258 | 0.06088
0.67072 | 0.97655 | 0.06063
0.53067 | 0.98212 | 0.06329
0.41976 | 0.98798 | 0.06698
0.33183 | 0.99584 | 0.07297
0.26261 | 1.00511 | 0.08531
0.20791 | 1.01313 | 0.10208
0.16452 | 1.01803 | 0.12183
0.13007 | 1.02244 | 0.13965
0.10309 | 1.03065 | 0.15682
0.08153 | 1.04361 | 0.17616
0.06443 | 1.06331 | 0.19945
0.05102 | 1.08737 | 0.22368
0.04042 | 1.12542 | 0.25415
0.03192 | 1.17646 | 0.30274
0.02528 | 1.22518 | 0.37497
0.01999 | 1.25822 | 0.46153