## Sheet1
20004.453 | 0.40448 | -0.01616
15829.126 | 0.4112 | -0.00412
12516.703 | 0.41667 | 0.00917
9909.4424 | 0.42357 | 0.01707
7835.48 | 0.43041 | 0.02385
6217.2461 | 0.43687 | 0.02923
4905.291 | 0.44561 | 0.03529
3881.2737 | 0.45455 | 0.04104
3070.9827 | 0.46349 | 0.0439
2430.7778 | 0.46949 | 0.04686
1923.1537 | 0.47899 | 0.0501
1522.4358 | 0.48673 | 0.05244
1203.8446 | 0.49532 | 0.05684
952.86591 | 0.50362 | 0.05846
754.27557 | 0.51389 | 0.06188
596.71857 | 0.52374 | 0.06465
471.96338 | 0.53294 | 0.06689
373.20856 | 0.54156 | 0.07054
295.47278 | 0.55456 | 0.07276
233.87738 | 0.56462 | 0.0788
185.05922 | 0.57576 | 0.08018
146.35823 | 0.58484 | 0.0852
115.77804 | 0.59664 | 0.09079
91.6721 | 0.60901 | 0.09698
72.51701 | 0.62032 | 0.10121
57.36816 | 0.63617 | 0.10654
45.3629 | 0.65167 | 0.1156
35.93134 | 0.66976 | 0.1301
28.40909 | 0.68882 | 0.13509
22.48202 | 0.71369 | 0.14253
17.79613 | 0.74431 | 0.15144
14.06813 | 0.77978 | 0.13994
11.1448 | 0.79684 | 0.14654
8.81772 | 0.82847 | 0.1199
6.97545 | 0.86353 | 0.11683
5.5173 | 0.86952 | 0.12201
4.36941 | 0.86426 | 0.09865
3.45686 | 0.87664 | 0.06381
2.73547 | 0.909 | 0.04057
2.16054 | 0.9426 | 0.04779
1.70952 | 0.95356 | 0.07436
1.35352 | 0.93206 | 0.09916
1.07079 | 0.89157 | 0.10042
0.84734 | 0.85744 | 0.06931
0.67072 | 0.84998 | 0.02497
0.53067 | 0.87878 | -0.02371
0.41976 | 0.93453 | -0.04088
0.33183 | 0.99107 | -0.01671
0.26261 | 1.01876 | 0.03894
0.20791 | 1.00721 | 0.10047
0.16452 | 0.96507 | 0.14256
0.13007 | 0.9072 | 0.15611
0.10309 | 0.85302 | 0.13733
0.08153 | 0.81767 | 0.08414
0.06443 | 0.82136 | 0.01258
0.05102 | 0.91174 | -0.07589
0.04042 | 1.09037 | -0.10498
0.03192 | 1.30968 | -0.00235
0.02528 | 1.4735 | 0.25765
0.01999 | 1.46871 | 0.63468