## Sheet1
20004.453 | 0.40592 | -0.01841
15829.126 | 0.41351 | -0.00305
12516.703 | 0.41815 | 0.00865
9909.4424 | 0.42495 | 0.01719
7835.48 | 0.43233 | 0.02262
6217.2461 | 0.4375 | 0.03066
4905.291 | 0.4471 | 0.03558
3881.2737 | 0.45543 | 0.03967
3070.9827 | 0.46335 | 0.04281
2430.7778 | 0.47057 | 0.04602
1923.1537 | 0.47888 | 0.05204
1522.4358 | 0.487 | 0.05342
1203.8446 | 0.49537 | 0.05605
952.86591 | 0.50547 | 0.05857
754.27557 | 0.51227 | 0.06055
596.71857 | 0.52542 | 0.0636
471.96338 | 0.5343 | 0.06734
373.20856 | 0.54409 | 0.07034
295.47278 | 0.55354 | 0.07375
233.87738 | 0.56383 | 0.0755
185.05922 | 0.57539 | 0.07914
146.35823 | 0.58771 | 0.08487
115.77804 | 0.59853 | 0.08986
91.6721 | 0.60986 | 0.09502
72.51701 | 0.62234 | 0.10374
57.36816 | 0.63415 | 0.10845
45.3629 | 0.65088 | 0.11842
35.93134 | 0.67204 | 0.12617
28.40909 | 0.69241 | 0.13854
22.48202 | 0.72123 | 0.14472
17.79613 | 0.75223 | 0.14569
14.06813 | 0.77172 | 0.1388
11.1448 | 0.81103 | 0.14275
8.81772 | 0.81685 | 0.13077
6.97545 | 0.84952 | 0.10546
5.5173 | 0.88608 | 0.1042
4.36941 | 0.88882 | 0.11186
3.45686 | 0.87573 | 0.09809
2.73547 | 0.8724 | 0.06474
2.16054 | 0.89245 | 0.02769
1.70952 | 0.93173 | 0.01452
1.35352 | 0.96562 | 0.03268
1.07079 | 0.97404 | 0.07216
0.84734 | 0.94823 | 0.10802
0.67072 | 0.90676 | 0.11834
0.53067 | 0.85873 | 0.09233
0.41976 | 0.84023 | 0.03829
0.33183 | 0.86583 | -0.0149
0.26261 | 0.91933 | -0.03671
0.20791 | 0.9762 | -0.01948
0.16452 | 1.01566 | 0.02936
0.13007 | 1.02525 | 0.09615
0.10309 | 1.00265 | 0.16857
0.08153 | 0.94126 | 0.228
0.06443 | 0.85913 | 0.25062
0.05102 | 0.76703 | 0.19242
0.04042 | 0.73725 | 0.0567
0.03192 | 0.82925 | -0.11338
0.02528 | 1.07486 | -0.2237
0.01999 | 1.44276 | -0.17057