## Sheet1
20004.453 | 0.41956 | -0.01687
15829.126 | 0.4245 | -0.00352
12516.703 | 0.43002 | 0.00731
9909.4424 | 0.43774 | 0.0154
7835.48 | 0.44545 | 0.024
6217.2461 | 0.4538 | 0.0303
4905.291 | 0.46184 | 0.0351
3881.2737 | 0.46906 | 0.0391
3070.9827 | 0.47742 | 0.0418
2430.7778 | 0.48549 | 0.04664
1923.1537 | 0.49223 | 0.04975
1522.4358 | 0.50159 | 0.05475
1203.8446 | 0.5081 | 0.05729
952.86591 | 0.51955 | 0.05846
754.27557 | 0.5291 | 0.06211
596.71857 | 0.53854 | 0.06451
471.96338 | 0.54777 | 0.06782
373.20856 | 0.55847 | 0.0705
295.47278 | 0.57021 | 0.07397
233.87738 | 0.57824 | 0.07668
185.05922 | 0.58998 | 0.0798
146.35823 | 0.59996 | 0.08427
115.77804 | 0.61241 | 0.09056
91.6721 | 0.62456 | 0.09621
72.51701 | 0.63749 | 0.10335
57.36816 | 0.6491 | 0.10811
45.3629 | 0.66524 | 0.11511
35.93134 | 0.68768 | 0.12748
28.40909 | 0.70549 | 0.13604
22.48202 | 0.73312 | 0.14219
17.79613 | 0.76619 | 0.14403
14.06813 | 0.78647 | 0.13478
11.1448 | 0.822 | 0.14243
8.81772 | 0.83161 | 0.12197
6.97545 | 0.8661 | 0.10156
5.5173 | 0.89386 | 0.10751
4.36941 | 0.88984 | 0.10831
3.45686 | 0.87973 | 0.08611
2.73547 | 0.8862 | 0.04896
2.16054 | 0.9166 | 0.02333
1.70952 | 0.95264 | 0.02504
1.35352 | 0.97404 | 0.05306
1.07079 | 0.96375 | 0.09015
0.84734 | 0.92515 | 0.11061
0.67072 | 0.8841 | 0.10137
0.53067 | 0.85364 | 0.05767
0.41976 | 0.86044 | 0.00281
0.33183 | 0.90543 | -0.03433
0.26261 | 0.96321 | -0.03288
0.20791 | 1.00989 | 0.0054
0.16452 | 1.02796 | 0.06489
0.13007 | 1.01185 | 0.12853
0.10309 | 0.96708 | 0.18234
0.08153 | 0.89517 | 0.2077
0.06443 | 0.82181 | 0.19442
0.05102 | 0.77145 | 0.10427
0.04042 | 0.80542 | -0.03597
0.03192 | 0.96711 | -0.15986
0.02528 | 1.24768 | -0.17245
0.01999 | 1.58055 | 0.00915