## Sheet1
20004.453 | 0.39172 | -0.02591
15829.126 | 0.39666 | -0.00991
12516.703 | 0.4034 | 0.00165
9909.4424 | 0.40868 | 0.01012
7835.48 | 0.41528 | 0.01762
6217.2461 | 0.42336 | 0.02436
4905.291 | 0.42955 | 0.02902
3881.2737 | 0.43407 | 0.03492
3070.9827 | 0.44154 | 0.03686
2430.7778 | 0.4495 | 0.04181
1923.1537 | 0.45705 | 0.04523
1522.4358 | 0.46437 | 0.048
1203.8446 | 0.47213 | 0.04858
952.86591 | 0.47969 | 0.05328
754.27557 | 0.4888 | 0.05584
596.71857 | 0.4959 | 0.05805
471.96338 | 0.50667 | 0.06157
373.20856 | 0.51599 | 0.06251
295.47278 | 0.52409 | 0.06813
233.87738 | 0.53428 | 0.07125
185.05922 | 0.54463 | 0.07621
146.35823 | 0.55528 | 0.07914
115.77804 | 0.56829 | 0.08302
91.6721 | 0.58335 | 0.08663
72.51701 | 0.5988 | 0.09361
57.36816 | 0.61461 | 0.0959
45.3629 | 0.6337 | 0.09365
35.93134 | 0.65217 | 0.09139
28.40909 | 0.6699 | 0.08659
22.48202 | 0.68445 | 0.07902
17.79613 | 0.69726 | 0.07022
14.06813 | 0.70637 | 0.06432
11.1448 | 0.71593 | 0.05438
8.81772 | 0.71998 | 0.04904
6.97545 | 0.72334 | 0.04249
5.5173 | 0.72955 | 0.03563
4.36941 | 0.73599 | 0.03476
3.45686 | 0.73513 | 0.03628
2.73547 | 0.73425 | 0.03322
2.16054 | 0.73618 | 0.02844
1.70952 | 0.74062 | 0.02338
1.35352 | 0.74967 | 0.02225
1.07079 | 0.76038 | 0.02723
0.84734 | 0.76732 | 0.03923
0.67072 | 0.76749 | 0.05381
0.53067 | 0.75754 | 0.0662
0.41976 | 0.74383 | 0.06722
0.33183 | 0.7346 | 0.05656
0.26261 | 0.7394 | 0.03522
0.20791 | 0.76714 | 0.01428
0.16452 | 0.81755 | 0.01093
0.13007 | 0.88192 | 0.04283
0.10309 | 0.93049 | 0.11976
0.08153 | 0.93192 | 0.23034
0.06443 | 0.8823 | 0.33541
0.05102 | 0.74754 | 0.39146
0.04042 | 0.59444 | 0.33666
0.03192 | 0.49459 | 0.14416
0.02528 | 0.56715 | -0.14466
0.01999 | 0.89768 | -0.4141