## Sheet1
20004.453 | 0.3987 | -0.02499
15829.126 | 0.40434 | -0.01112
12516.703 | 0.40929 | 0
9909.4424 | 0.41469 | 0.01026
7835.48 | 0.42207 | 0.01825
6217.2461 | 0.42821 | 0.02422
4905.291 | 0.43341 | 0.03033
3881.2737 | 0.44225 | 0.03489
3070.9827 | 0.44913 | 0.03791
2430.7778 | 0.4567 | 0.04296
1923.1537 | 0.46376 | 0.04481
1522.4358 | 0.47111 | 0.04772
1203.8446 | 0.47828 | 0.05216
952.86591 | 0.48573 | 0.05415
754.27557 | 0.49497 | 0.05394
596.71857 | 0.50314 | 0.05834
471.96338 | 0.51193 | 0.05987
373.20856 | 0.52122 | 0.06395
295.47278 | 0.53053 | 0.06621
233.87738 | 0.53868 | 0.06926
185.05922 | 0.54883 | 0.07309
146.35823 | 0.56088 | 0.078
115.77804 | 0.57393 | 0.08289
91.6721 | 0.58646 | 0.08709
72.51701 | 0.60408 | 0.09077
57.36816 | 0.62151 | 0.09365
45.3629 | 0.63961 | 0.09512
35.93134 | 0.65714 | 0.09008
28.40909 | 0.67453 | 0.08345
22.48202 | 0.68852 | 0.07752
17.79613 | 0.7014 | 0.07049
14.06813 | 0.71259 | 0.06284
11.1448 | 0.71838 | 0.05582
8.81772 | 0.72636 | 0.04745
6.97545 | 0.73091 | 0.04573
5.5173 | 0.73255 | 0.03771
4.36941 | 0.73456 | 0.03182
3.45686 | 0.74137 | 0.02865
2.73547 | 0.74804 | 0.0298
2.16054 | 0.7498 | 0.03378
1.70952 | 0.74806 | 0.03737
1.35352 | 0.7444 | 0.03557
1.07079 | 0.74302 | 0.03093
0.84734 | 0.74749 | 0.02411
0.67072 | 0.75872 | 0.02001
0.53067 | 0.77822 | 0.02311
0.41976 | 0.79859 | 0.03989
0.33183 | 0.80926 | 0.0705
0.26261 | 0.8013 | 0.10533
0.20791 | 0.7739 | 0.12891
0.16452 | 0.7357 | 0.1275
0.13007 | 0.70879 | 0.09382
0.10309 | 0.71654 | 0.03649
0.08153 | 0.77777 | -0.02257
0.06443 | 0.8903 | -0.04591
0.05102 | 1.06089 | 0.01284
0.04042 | 1.20646 | 0.19484
0.03192 | 1.22998 | 0.48486
0.02528 | 1.05871 | 0.78339
0.01999 | 0.67803 | 0.93585