## Sheet1
20004.453 | 0.4041 | -0.02598
15829.126 | 0.4116 | -0.01063
12516.703 | 0.41678 | 0.00054
9909.4424 | 0.4224 | 0.00927
7835.48 | 0.43015 | 0.01684
6217.2461 | 0.43607 | 0.02453
4905.291 | 0.44183 | 0.03044
3881.2737 | 0.44844 | 0.03393
3070.9827 | 0.45594 | 0.03873
2430.7778 | 0.4635 | 0.04189
1923.1537 | 0.46985 | 0.04559
1522.4358 | 0.47657 | 0.0479
1203.8446 | 0.48494 | 0.04967
952.86591 | 0.49279 | 0.05189
754.27557 | 0.50139 | 0.05474
596.71857 | 0.50904 | 0.05779
471.96338 | 0.51966 | 0.05986
373.20856 | 0.5271 | 0.06302
295.47278 | 0.5357 | 0.06674
233.87738 | 0.54559 | 0.06976
185.05922 | 0.55554 | 0.07393
146.35823 | 0.56696 | 0.07904
115.77804 | 0.58066 | 0.08309
91.6721 | 0.59373 | 0.08868
72.51701 | 0.61006 | 0.09177
57.36816 | 0.62697 | 0.09442
45.3629 | 0.64589 | 0.09358
35.93134 | 0.66423 | 0.08923
28.40909 | 0.67938 | 0.08547
22.48202 | 0.69559 | 0.07766
17.79613 | 0.70711 | 0.06912
14.06813 | 0.71933 | 0.0621
11.1448 | 0.72607 | 0.05247
8.81772 | 0.73148 | 0.04911
6.97545 | 0.73454 | 0.04201
5.5173 | 0.73777 | 0.03535
4.36941 | 0.74355 | 0.03185
3.45686 | 0.74946 | 0.03237
2.73547 | 0.74956 | 0.03488
2.16054 | 0.74769 | 0.03358
1.70952 | 0.74649 | 0.02977
1.35352 | 0.7495 | 0.02486
1.07079 | 0.75765 | 0.02126
0.84734 | 0.77075 | 0.0225
0.67072 | 0.78378 | 0.0323
0.53067 | 0.79133 | 0.05231
0.41976 | 0.78725 | 0.07476
0.33183 | 0.7698 | 0.08985
0.26261 | 0.74826 | 0.08874
0.20791 | 0.73528 | 0.06798
0.16452 | 0.74429 | 0.03277
0.13007 | 0.78754 | 0.00043
0.10309 | 0.86693 | -0.0039
0.08153 | 0.965 | 0.04909
0.06443 | 1.04171 | 0.15374
0.05102 | 1.05237 | 0.33264
0.04042 | 0.93982 | 0.50812
0.03192 | 0.71469 | 0.58277
0.02528 | 0.45294 | 0.47828
0.01999 | 0.28574 | 0.14558