## Sheet1
20004.453 | 0.39456 | -0.03091
15829.126 | 0.39769 | -0.0165
12516.703 | 0.40417 | -0.00271
9909.4424 | 0.41066 | 0.00586
7835.48 | 0.41694 | 0.01419
6217.2461 | 0.42203 | 0.02187
4905.291 | 0.42827 | 0.02792
3881.2737 | 0.434 | 0.03211
3070.9827 | 0.44255 | 0.03657
2430.7778 | 0.44966 | 0.04031
1923.1537 | 0.45586 | 0.04281
1522.4358 | 0.46408 | 0.04683
1203.8446 | 0.47152 | 0.04997
952.86591 | 0.47928 | 0.05206
754.27557 | 0.48741 | 0.05491
596.71857 | 0.49492 | 0.05805
471.96338 | 0.50443 | 0.06143
373.20856 | 0.51324 | 0.06314
295.47278 | 0.5226 | 0.06631
233.87738 | 0.5337 | 0.07117
185.05922 | 0.54257 | 0.07372
146.35823 | 0.55395 | 0.07909
115.77804 | 0.56465 | 0.08526
91.6721 | 0.57898 | 0.08985
72.51701 | 0.59409 | 0.09352
57.36816 | 0.61262 | 0.09629
45.3629 | 0.63025 | 0.09787
35.93134 | 0.65096 | 0.09728
28.40909 | 0.66844 | 0.08918
22.48202 | 0.68494 | 0.08441
17.79613 | 0.69878 | 0.0753
14.06813 | 0.7079 | 0.0671
11.1448 | 0.71858 | 0.05936
8.81772 | 0.72339 | 0.05256
6.97545 | 0.72959 | 0.04333
5.5173 | 0.73319 | 0.04006
4.36941 | 0.73852 | 0.03618
3.45686 | 0.74119 | 0.03478
2.73547 | 0.74148 | 0.03248
2.16054 | 0.74274 | 0.02994
1.70952 | 0.74598 | 0.02781
1.35352 | 0.75051 | 0.0258
1.07079 | 0.75718 | 0.02694
0.84734 | 0.76321 | 0.03332
0.67072 | 0.76687 | 0.04137
0.53067 | 0.76571 | 0.05034
0.41976 | 0.76297 | 0.05656
0.33183 | 0.76117 | 0.05805
0.26261 | 0.76441 | 0.05791
0.20791 | 0.77384 | 0.05804
0.16452 | 0.78915 | 0.06288
0.13007 | 0.80876 | 0.07507
0.10309 | 0.82945 | 0.09731
0.08153 | 0.84409 | 0.12902
0.06443 | 0.85179 | 0.16166
0.05102 | 0.8488 | 0.18932
0.04042 | 0.84938 | 0.20628
0.03192 | 0.86313 | 0.21766
0.02528 | 0.88953 | 0.23095
0.01999 | 0.92757 | 0.24856