## Sheet1
20004.453 | 0.39869 | -0.03187
15829.126 | 0.40403 | -0.01567
12516.703 | 0.40884 | -0.0052
9909.4424 | 0.41433 | 0.00619
7835.48 | 0.42082 | 0.01498
6217.2461 | 0.42695 | 0.02105
4905.291 | 0.4327 | 0.02673
3881.2737 | 0.44 | 0.03164
3070.9827 | 0.44673 | 0.03643
2430.7778 | 0.45375 | 0.04018
1923.1537 | 0.4607 | 0.04316
1522.4358 | 0.46851 | 0.04651
1203.8446 | 0.47551 | 0.05097
952.86591 | 0.48305 | 0.05063
754.27557 | 0.49118 | 0.0551
596.71857 | 0.49984 | 0.05794
471.96338 | 0.50901 | 0.06041
373.20856 | 0.51738 | 0.06364
295.47278 | 0.52743 | 0.06621
233.87738 | 0.53571 | 0.07042
185.05922 | 0.54712 | 0.07272
146.35823 | 0.55858 | 0.07939
115.77804 | 0.57115 | 0.08514
91.6721 | 0.58371 | 0.08831
72.51701 | 0.59897 | 0.09377
57.36816 | 0.61778 | 0.09554
45.3629 | 0.6367 | 0.09746
35.93134 | 0.65481 | 0.09409
28.40909 | 0.67249 | 0.08857
22.48202 | 0.68767 | 0.08197
17.79613 | 0.70088 | 0.0744
14.06813 | 0.71193 | 0.06411
11.1448 | 0.72092 | 0.05706
8.81772 | 0.72674 | 0.04919
6.97545 | 0.7325 | 0.0435
5.5173 | 0.7347 | 0.04022
4.36941 | 0.73835 | 0.03551
3.45686 | 0.74166 | 0.03087
2.73547 | 0.74637 | 0.02845
2.16054 | 0.74982 | 0.02941
1.70952 | 0.75251 | 0.0319
1.35352 | 0.7524 | 0.03449
1.07079 | 0.75132 | 0.03527
0.84734 | 0.75198 | 0.03448
0.67072 | 0.75517 | 0.03353
0.53067 | 0.76199 | 0.03287
0.41976 | 0.77234 | 0.03678
0.33183 | 0.78488 | 0.04641
0.26261 | 0.79353 | 0.06284
0.20791 | 0.79664 | 0.08175
0.16452 | 0.79353 | 0.09746
0.13007 | 0.78931 | 0.10681
0.10309 | 0.79096 | 0.1105
0.08153 | 0.80264 | 0.11442
0.06443 | 0.82074 | 0.1227
0.05102 | 0.84834 | 0.13438
0.04042 | 0.88447 | 0.1589
0.03192 | 0.92329 | 0.19964
0.02528 | 0.95285 | 0.25352
0.01999 | 0.96656 | 0.30694