## Sheet1
20004.453 | 0.38162 | -0.03086
15829.126 | 0.38843 | -0.01615
12516.703 | 0.3927 | -0.00189
9909.4424 | 0.40008 | 0.00724
7835.48 | 0.40446 | 0.01436
6217.2461 | 0.41021 | 0.02203
4905.291 | 0.41733 | 0.02778
3881.2737 | 0.42411 | 0.03292
3070.9827 | 0.4295 | 0.03555
2430.7778 | 0.43626 | 0.04048
1923.1537 | 0.44502 | 0.04489
1522.4358 | 0.45146 | 0.046
1203.8446 | 0.45846 | 0.04986
952.86591 | 0.46549 | 0.05157
754.27557 | 0.47478 | 0.05408
596.71857 | 0.48136 | 0.05596
471.96338 | 0.49039 | 0.06039
373.20856 | 0.50134 | 0.06097
295.47278 | 0.5101 | 0.06516
233.87738 | 0.51978 | 0.07007
185.05922 | 0.52911 | 0.07302
146.35823 | 0.54 | 0.07954
115.77804 | 0.55179 | 0.08483
91.6721 | 0.56509 | 0.08812
72.51701 | 0.58243 | 0.09215
57.36816 | 0.59999 | 0.09667
45.3629 | 0.61905 | 0.09805
35.93134 | 0.63792 | 0.09637
28.40909 | 0.65633 | 0.09157
22.48202 | 0.67432 | 0.08629
17.79613 | 0.68746 | 0.07665
14.06813 | 0.69888 | 0.06636
11.1448 | 0.70796 | 0.05997
8.81772 | 0.71487 | 0.05229
6.97545 | 0.7203 | 0.04544
5.5173 | 0.72566 | 0.03926
4.36941 | 0.72867 | 0.03543
3.45686 | 0.73118 | 0.03275
2.73547 | 0.73331 | 0.03072
2.16054 | 0.73719 | 0.02965
1.70952 | 0.73962 | 0.02901
1.35352 | 0.7406 | 0.02943
1.07079 | 0.74359 | 0.03081
0.84734 | 0.74676 | 0.03276
0.67072 | 0.75017 | 0.03584
0.53067 | 0.75279 | 0.04006
0.41976 | 0.75611 | 0.0447
0.33183 | 0.76102 | 0.04984
0.26261 | 0.76701 | 0.05758
0.20791 | 0.77271 | 0.06667
0.16452 | 0.77915 | 0.07634
0.13007 | 0.78738 | 0.08685
0.10309 | 0.79899 | 0.09988
0.08153 | 0.81264 | 0.11789
0.06443 | 0.82544 | 0.13968
0.05102 | 0.83642 | 0.16174
0.04042 | 0.8516 | 0.18249
0.03192 | 0.87677 | 0.20519
0.02528 | 0.90298 | 0.23572
0.01999 | 0.93201 | 0.26789