## Sheet1
20004.453 | 0.38473 | -0.02864
15829.126 | 0.38811 | -0.01513
12516.703 | 0.39576 | -0.00447
9909.4424 | 0.4005 | 0.00667
7835.48 | 0.4052 | 0.01355
6217.2461 | 0.41357 | 0.02067
4905.291 | 0.4179 | 0.02828
3881.2737 | 0.42644 | 0.03141
3070.9827 | 0.43057 | 0.03506
2430.7778 | 0.43838 | 0.03934
1923.1537 | 0.4449 | 0.04368
1522.4358 | 0.45194 | 0.04726
1203.8446 | 0.46006 | 0.04932
952.86591 | 0.46932 | 0.0527
754.27557 | 0.47674 | 0.05433
596.71857 | 0.48481 | 0.05917
471.96338 | 0.4929 | 0.06
373.20856 | 0.50364 | 0.06303
295.47278 | 0.51155 | 0.06594
233.87738 | 0.52155 | 0.07096
185.05922 | 0.53187 | 0.07592
146.35823 | 0.54326 | 0.07763
115.77804 | 0.55472 | 0.08375
91.6721 | 0.56978 | 0.08883
72.51701 | 0.58525 | 0.09266
57.36816 | 0.60286 | 0.09682
45.3629 | 0.62065 | 0.09753
35.93134 | 0.64043 | 0.09494
28.40909 | 0.6586 | 0.0915
22.48202 | 0.67595 | 0.08452
17.79613 | 0.69054 | 0.07585
14.06813 | 0.69998 | 0.06703
11.1448 | 0.71037 | 0.06032
8.81772 | 0.71732 | 0.05241
6.97545 | 0.72288 | 0.04539
5.5173 | 0.7269 | 0.04043
4.36941 | 0.73151 | 0.0351
3.45686 | 0.73359 | 0.03416
2.73547 | 0.73686 | 0.03159
2.16054 | 0.73849 | 0.02949
1.70952 | 0.74144 | 0.02882
1.35352 | 0.74371 | 0.02991
1.07079 | 0.74641 | 0.03043
0.84734 | 0.74875 | 0.03297
0.67072 | 0.75233 | 0.03577
0.53067 | 0.7559 | 0.03979
0.41976 | 0.75873 | 0.04494
0.33183 | 0.76359 | 0.04981
0.26261 | 0.76971 | 0.05779
0.20791 | 0.77667 | 0.06723
0.16452 | 0.78218 | 0.07801
0.13007 | 0.78885 | 0.08943
0.10309 | 0.79848 | 0.10107
0.08153 | 0.81024 | 0.11609
0.06443 | 0.82443 | 0.13555
0.05102 | 0.83845 | 0.1561
0.04042 | 0.85648 | 0.17616
0.03192 | 0.8841 | 0.20081
0.02528 | 0.91523 | 0.2355
0.01999 | 0.94645 | 0.2772