## Sheet1
20004.453 | 0.39297 | -0.02932
15829.126 | 0.39873 | -0.01639
12516.703 | 0.4034 | -0.00505
9909.4424 | 0.40915 | 0.00632
7835.48 | 0.41564 | 0.01336
6217.2461 | 0.41916 | 0.0198
4905.291 | 0.42459 | 0.02889
3881.2737 | 0.43363 | 0.0317
3070.9827 | 0.43948 | 0.03615
2430.7778 | 0.44727 | 0.03933
1923.1537 | 0.45419 | 0.04378
1522.4358 | 0.46015 | 0.04686
1203.8446 | 0.46973 | 0.04929
952.86591 | 0.4788 | 0.05237
754.27557 | 0.48459 | 0.05416
596.71857 | 0.49328 | 0.0573
471.96338 | 0.50188 | 0.06057
373.20856 | 0.5107 | 0.06306
295.47278 | 0.51974 | 0.0669
233.87738 | 0.53026 | 0.07014
185.05922 | 0.53956 | 0.07462
146.35823 | 0.5512 | 0.07975
115.77804 | 0.5638 | 0.08546
91.6721 | 0.57701 | 0.08774
72.51701 | 0.59344 | 0.09315
57.36816 | 0.61174 | 0.09522
45.3629 | 0.62927 | 0.0966
35.93134 | 0.64943 | 0.09458
28.40909 | 0.66631 | 0.08931
22.48202 | 0.68269 | 0.08273
17.79613 | 0.69622 | 0.07505
14.06813 | 0.70678 | 0.06682
11.1448 | 0.71633 | 0.05743
8.81772 | 0.72272 | 0.04947
6.97545 | 0.72747 | 0.04327
5.5173 | 0.73098 | 0.04017
4.36941 | 0.73558 | 0.03548
3.45686 | 0.738 | 0.03176
2.73547 | 0.74154 | 0.03097
2.16054 | 0.7434 | 0.02924
1.70952 | 0.74612 | 0.02879
1.35352 | 0.74837 | 0.02899
1.07079 | 0.75099 | 0.03079
0.84734 | 0.753 | 0.03239
0.67072 | 0.75621 | 0.03532
0.53067 | 0.76027 | 0.03917
0.41976 | 0.76374 | 0.04475
0.33183 | 0.76831 | 0.05121
0.26261 | 0.77351 | 0.05711
0.20791 | 0.78074 | 0.06517
0.16452 | 0.78859 | 0.07656
0.13007 | 0.79596 | 0.09012
0.10309 | 0.80311 | 0.10323
0.08153 | 0.81338 | 0.11687
0.06443 | 0.82754 | 0.13428
0.05102 | 0.84437 | 0.1548
0.04042 | 0.86163 | 0.1789
0.03192 | 0.88276 | 0.20086
0.02528 | 0.91383 | 0.22812
0.01999 | 0.95063 | 0.26569