## Sheet1
20004.453 | 0.40981 | -0.01862
15829.126 | 0.41719 | -0.00405
12516.703 | 0.4236 | 0.00619
9909.4424 | 0.43273 | 0.01683
7835.48 | 0.43905 | 0.02304
6217.2461 | 0.44562 | 0.02919
4905.291 | 0.45237 | 0.03501
3881.2737 | 0.46135 | 0.03963
3070.9827 | 0.46794 | 0.04148
2430.7778 | 0.47476 | 0.04647
1923.1537 | 0.48309 | 0.04992
1522.4358 | 0.49098 | 0.05306
1203.8446 | 0.50016 | 0.05442
952.86591 | 0.50809 | 0.05853
754.27557 | 0.51756 | 0.06144
596.71857 | 0.52559 | 0.06487
471.96338 | 0.53698 | 0.06716
373.20856 | 0.54574 | 0.07027
295.47278 | 0.55594 | 0.07232
233.87738 | 0.56604 | 0.07623
185.05922 | 0.57862 | 0.0794
146.35823 | 0.59031 | 0.08551
115.77804 | 0.60022 | 0.08898
91.6721 | 0.6131 | 0.09539
72.51701 | 0.6253 | 0.10389
57.36816 | 0.63969 | 0.11234
45.3629 | 0.65718 | 0.12076
35.93134 | 0.67671 | 0.12958
28.40909 | 0.69808 | 0.13909
22.48202 | 0.72404 | 0.14838
17.79613 | 0.75286 | 0.15404
14.06813 | 0.7825 | 0.15728
11.1448 | 0.81356 | 0.15316
8.81772 | 0.84344 | 0.1473
6.97545 | 0.87134 | 0.13539
5.5173 | 0.89077 | 0.12183
4.36941 | 0.90978 | 0.11013
3.45686 | 0.92504 | 0.09894
2.73547 | 0.9353 | 0.08654
2.16054 | 0.94357 | 0.07712
1.70952 | 0.9516 | 0.06963
1.35352 | 0.95648 | 0.06401
1.07079 | 0.96173 | 0.05973
0.84734 | 0.96778 | 0.05865
0.67072 | 0.97271 | 0.06022
0.53067 | 0.97699 | 0.06423
0.41976 | 0.97983 | 0.0703
0.33183 | 0.98356 | 0.07599
0.26261 | 0.98884 | 0.08384
0.20791 | 0.99669 | 0.09444
0.16452 | 1.00541 | 0.10769
0.13007 | 1.01729 | 0.1223
0.10309 | 1.03485 | 0.14172
0.08153 | 1.05615 | 0.1708
0.06443 | 1.07674 | 0.20777
0.05102 | 1.09005 | 0.24936
0.04042 | 1.10162 | 0.28628
0.03192 | 1.12072 | 0.32017
0.02528 | 1.15122 | 0.35668
0.01999 | 1.18902 | 0.39667