## Sheet1
20004.453 | 0.41007 | -0.01754
15829.126 | 0.4168 | -0.00395
12516.703 | 0.42345 | 0.00579
9909.4424 | 0.43183 | 0.01541
7835.48 | 0.43763 | 0.02348
6217.2461 | 0.44383 | 0.02999
4905.291 | 0.45075 | 0.03501
3881.2737 | 0.46094 | 0.03772
3070.9827 | 0.46663 | 0.04462
2430.7778 | 0.47553 | 0.04744
1923.1537 | 0.48244 | 0.04869
1522.4358 | 0.49027 | 0.05323
1203.8446 | 0.49815 | 0.05492
952.86591 | 0.50828 | 0.05739
754.27557 | 0.51672 | 0.06172
596.71857 | 0.52552 | 0.06381
471.96338 | 0.53567 | 0.06699
373.20856 | 0.54576 | 0.06977
295.47278 | 0.55552 | 0.07327
233.87738 | 0.56622 | 0.07689
185.05922 | 0.57691 | 0.08062
146.35823 | 0.58741 | 0.08382
115.77804 | 0.59958 | 0.09073
91.6721 | 0.61085 | 0.0959
72.51701 | 0.62458 | 0.1022
57.36816 | 0.63882 | 0.11021
45.3629 | 0.65716 | 0.11857
35.93134 | 0.67411 | 0.13052
28.40909 | 0.69806 | 0.14035
22.48202 | 0.7231 | 0.14811
17.79613 | 0.75082 | 0.15462
14.06813 | 0.7819 | 0.15735
11.1448 | 0.81188 | 0.15245
8.81772 | 0.84227 | 0.14617
6.97545 | 0.86906 | 0.13639
5.5173 | 0.89113 | 0.12329
4.36941 | 0.90889 | 0.11053
3.45686 | 0.92466 | 0.0967
2.73547 | 0.93596 | 0.08628
2.16054 | 0.94398 | 0.07813
1.70952 | 0.95034 | 0.06979
1.35352 | 0.95609 | 0.06475
1.07079 | 0.96116 | 0.06091
0.84734 | 0.96493 | 0.05836
0.67072 | 0.97 | 0.05929
0.53067 | 0.97597 | 0.06148
0.41976 | 0.98262 | 0.0668
0.33183 | 0.98724 | 0.07657
0.26261 | 0.99192 | 0.08828
0.20791 | 0.99568 | 0.09919
0.16452 | 1.00327 | 0.11103
0.13007 | 1.0136 | 0.12656
0.10309 | 1.02615 | 0.14494
0.08153 | 1.04243 | 0.1655
0.06443 | 1.06514 | 0.19178
0.05102 | 1.0966 | 0.22516
0.04042 | 1.12935 | 0.27449
0.03192 | 1.15137 | 0.3345
0.02528 | 1.1671 | 0.38743
0.01999 | 1.19093 | 0.43337