## Sheet1
20004.453 | 0.42216 | -0.01916
15829.126 | 0.42973 | -0.00467
12516.703 | 0.43549 | 0.0049
9909.4424 | 0.44401 | 0.01601
7835.48 | 0.45171 | 0.02259
6217.2461 | 0.4575 | 0.02978
4905.291 | 0.46547 | 0.03411
3881.2737 | 0.47244 | 0.03937
3070.9827 | 0.47949 | 0.0421
2430.7778 | 0.48772 | 0.04811
1923.1537 | 0.49732 | 0.05056
1522.4358 | 0.50356 | 0.05279
1203.8446 | 0.51082 | 0.05543
952.86591 | 0.52188 | 0.05914
754.27557 | 0.52852 | 0.0619
596.71857 | 0.53871 | 0.06465
471.96338 | 0.54673 | 0.06612
373.20856 | 0.55714 | 0.07081
295.47278 | 0.56813 | 0.07333
233.87738 | 0.57847 | 0.07647
185.05922 | 0.58806 | 0.08139
146.35823 | 0.59853 | 0.08461
115.77804 | 0.61167 | 0.08941
91.6721 | 0.62313 | 0.09583
72.51701 | 0.63478 | 0.10442
57.36816 | 0.65244 | 0.11172
45.3629 | 0.66751 | 0.1193
35.93134 | 0.68509 | 0.12928
28.40909 | 0.70809 | 0.13974
22.48202 | 0.73419 | 0.14783
17.79613 | 0.76243 | 0.15324
14.06813 | 0.79155 | 0.15587
11.1448 | 0.82197 | 0.15246
8.81772 | 0.85198 | 0.14535
6.97545 | 0.87596 | 0.13542
5.5173 | 0.89931 | 0.12061
4.36941 | 0.91612 | 0.10775
3.45686 | 0.93225 | 0.09569
2.73547 | 0.94154 | 0.08557
2.16054 | 0.95028 | 0.07642
1.70952 | 0.95719 | 0.06865
1.35352 | 0.96182 | 0.06393
1.07079 | 0.96651 | 0.06018
0.84734 | 0.97229 | 0.05796
0.67072 | 0.97709 | 0.05839
0.53067 | 0.98291 | 0.062
0.41976 | 0.98832 | 0.06893
0.33183 | 0.99164 | 0.07825
0.26261 | 0.99534 | 0.08674
0.20791 | 1.00136 | 0.09707
0.16452 | 1.00943 | 0.10943
0.13007 | 1.02037 | 0.12554
0.10309 | 1.03423 | 0.14312
0.08153 | 1.05409 | 0.16441
0.06443 | 1.07889 | 0.19505
0.05102 | 1.10788 | 0.23588
0.04042 | 1.13089 | 0.28799
0.03192 | 1.14512 | 0.33948
0.02528 | 1.16174 | 0.3808
0.01999 | 1.19224 | 0.42172