## Sheet1
20004.453 | 0.42542 | -0.01872
15829.126 | 0.43474 | -0.00482
12516.703 | 0.43952 | 0.00694
9909.4424 | 0.44905 | 0.01763
7835.48 | 0.45398 | 0.0224
6217.2461 | 0.4612 | 0.02973
4905.291 | 0.47054 | 0.035
3881.2737 | 0.47556 | 0.0388
3070.9827 | 0.48364 | 0.0433
2430.7778 | 0.48999 | 0.04639
1923.1537 | 0.50041 | 0.04977
1522.4358 | 0.50675 | 0.05251
1203.8446 | 0.51702 | 0.05597
952.86591 | 0.52433 | 0.05872
754.27557 | 0.53348 | 0.06177
596.71857 | 0.54246 | 0.06466
471.96338 | 0.55307 | 0.06813
373.20856 | 0.56288 | 0.0693
295.47278 | 0.57172 | 0.07254
233.87738 | 0.58276 | 0.07774
185.05922 | 0.5939 | 0.08035
146.35823 | 0.60334 | 0.08505
115.77804 | 0.616 | 0.09043
91.6721 | 0.62824 | 0.09748
72.51701 | 0.64029 | 0.10349
57.36816 | 0.65367 | 0.11112
45.3629 | 0.67127 | 0.12031
35.93134 | 0.69058 | 0.13055
28.40909 | 0.7134 | 0.1382
22.48202 | 0.73864 | 0.14655
17.79613 | 0.76656 | 0.15281
14.06813 | 0.79662 | 0.15414
11.1448 | 0.82577 | 0.15056
8.81772 | 0.85523 | 0.14255
6.97545 | 0.8821 | 0.13022
5.5173 | 0.90131 | 0.11967
4.36941 | 0.92036 | 0.1076
3.45686 | 0.93308 | 0.09482
2.73547 | 0.94446 | 0.08426
2.16054 | 0.95385 | 0.07431
1.70952 | 0.96092 | 0.06923
1.35352 | 0.96523 | 0.0638
1.07079 | 0.96911 | 0.06076
0.84734 | 0.97397 | 0.05851
0.67072 | 0.97865 | 0.05941
0.53067 | 0.9825 | 0.0614
0.41976 | 0.98841 | 0.06536
0.33183 | 0.99592 | 0.07218
0.26261 | 1.00419 | 0.08385
0.20791 | 1.01056 | 0.09959
0.16452 | 1.01548 | 0.11629
0.13007 | 1.02155 | 0.13281
0.10309 | 1.03206 | 0.14985
0.08153 | 1.04713 | 0.17091
0.06443 | 1.06607 | 0.19605
0.05102 | 1.08934 | 0.22046
0.04042 | 1.12473 | 0.25405
0.03192 | 1.16885 | 0.30286
0.02528 | 1.20883 | 0.3715
0.01999 | 1.23622 | 0.44679