## Sheet1
20004.453 | 0.42066 | -0.01964
15829.126 | 0.42645 | -0.00546
12516.703 | 0.43398 | 0.00568
9909.4424 | 0.44032 | 0.0148
7835.48 | 0.44833 | 0.022
6217.2461 | 0.45569 | 0.02891
4905.291 | 0.4632 | 0.03343
3881.2737 | 0.47088 | 0.0389
3070.9827 | 0.47751 | 0.04375
2430.7778 | 0.48567 | 0.04766
1923.1537 | 0.49324 | 0.04978
1522.4358 | 0.50103 | 0.05289
1203.8446 | 0.51007 | 0.05595
952.86591 | 0.51983 | 0.05974
754.27557 | 0.52826 | 0.0614
596.71857 | 0.53722 | 0.06493
471.96338 | 0.54653 | 0.0669
373.20856 | 0.5563 | 0.07011
295.47278 | 0.56688 | 0.07351
233.87738 | 0.57607 | 0.07767
185.05922 | 0.58765 | 0.08061
146.35823 | 0.59899 | 0.08552
115.77804 | 0.60986 | 0.08967
91.6721 | 0.62194 | 0.09578
72.51701 | 0.63481 | 0.10357
57.36816 | 0.65021 | 0.11164
45.3629 | 0.66626 | 0.11874
35.93134 | 0.68464 | 0.12979
28.40909 | 0.7075 | 0.13909
22.48202 | 0.73297 | 0.14761
17.79613 | 0.76115 | 0.153
14.06813 | 0.79274 | 0.15407
11.1448 | 0.8229 | 0.15063
8.81772 | 0.85092 | 0.14247
6.97545 | 0.8752 | 0.13312
5.5173 | 0.89688 | 0.12218
4.36941 | 0.91501 | 0.10781
3.45686 | 0.9284 | 0.09452
2.73547 | 0.94093 | 0.08401
2.16054 | 0.94813 | 0.07512
1.70952 | 0.95439 | 0.06848
1.35352 | 0.9603 | 0.06299
1.07079 | 0.96529 | 0.05949
0.84734 | 0.97029 | 0.05821
0.67072 | 0.97428 | 0.05838
0.53067 | 0.98033 | 0.06052
0.41976 | 0.98659 | 0.06703
0.33183 | 0.9916 | 0.07667
0.26261 | 0.99577 | 0.08735
0.20791 | 0.99998 | 0.09841
0.16452 | 1.00701 | 0.11083
0.13007 | 1.01707 | 0.12573
0.10309 | 1.02967 | 0.14441
0.08153 | 1.04674 | 0.16542
0.06443 | 1.07108 | 0.19156
0.05102 | 1.10363 | 0.22606
0.04042 | 1.13372 | 0.27687
0.03192 | 1.15394 | 0.33583
0.02528 | 1.16857 | 0.38683
0.01999 | 1.19287 | 0.4325