## Sheet1
20004.453 | 0.49849 | -0.01782
15829.126 | 0.50684 | -0.00294
12516.703 | 0.51216 | 0.00907
9909.4424 | 0.51969 | 0.02121
7835.48 | 0.52707 | 0.02879
6217.2461 | 0.53459 | 0.03576
4905.291 | 0.54438 | 0.04303
3881.2737 | 0.5524 | 0.0466
3070.9827 | 0.56129 | 0.05413
2430.7778 | 0.56968 | 0.05896
1923.1537 | 0.57912 | 0.06406
1522.4358 | 0.59097 | 0.06938
1203.8446 | 0.60105 | 0.07273
952.86591 | 0.6133 | 0.07786
754.27557 | 0.62436 | 0.08262
596.71857 | 0.6382 | 0.0861
471.96338 | 0.6519 | 0.091
373.20856 | 0.66551 | 0.09392
295.47278 | 0.68059 | 0.09792
233.87738 | 0.69406 | 0.10321
185.05922 | 0.7106 | 0.10672
146.35823 | 0.72677 | 0.111
115.77804 | 0.74164 | 0.11769
91.6721 | 0.75843 | 0.12312
72.51701 | 0.77586 | 0.12959
57.36816 | 0.79518 | 0.13559
45.3629 | 0.81378 | 0.14457
35.93134 | 0.83779 | 0.15432
28.40909 | 0.86199 | 0.16314
22.48202 | 0.8927 | 0.17141
17.79613 | 0.92409 | 0.17612
14.06813 | 0.95677 | 0.1798
11.1448 | 0.99276 | 0.17482
8.81772 | 1.02578 | 0.16746
6.97545 | 1.05383 | 0.15749
5.5173 | 1.07977 | 0.14213
4.36941 | 1.09928 | 0.12537
3.45686 | 1.118 | 0.10997
2.73547 | 1.13187 | 0.09825
2.16054 | 1.1416 | 0.08547
1.70952 | 1.15072 | 0.07578
1.35352 | 1.15716 | 0.06783
1.07079 | 1.1628 | 0.06228
0.84734 | 1.16735 | 0.05795
0.67072 | 1.17168 | 0.05654
0.53067 | 1.17663 | 0.05601
0.41976 | 1.18175 | 0.05824
0.33183 | 1.18588 | 0.06236
0.26261 | 1.19016 | 0.06744
0.20791 | 1.19675 | 0.07356
0.16452 | 1.2052 | 0.08312
0.13007 | 1.21399 | 0.09628
0.10309 | 1.22222 | 0.11179
0.08153 | 1.23338 | 0.12661
0.06443 | 1.24929 | 0.14755
0.05102 | 1.27261 | 0.17164
0.04042 | 1.29467 | 0.20305
0.03192 | 1.3184 | 0.23393
0.02528 | 1.34948 | 0.26036
0.01999 | 1.39521 | 0.28912