## Sheet1
20004.453 | 0.50003 | -0.01768
15829.126 | 0.50559 | -0.00188
12516.703 | 0.51319 | 0.01034
9909.4424 | 0.5205 | 0.02232
7835.48 | 0.52802 | 0.02882
6217.2461 | 0.53567 | 0.03629
4905.291 | 0.54365 | 0.04315
3881.2737 | 0.55234 | 0.04765
3070.9827 | 0.56105 | 0.05451
2430.7778 | 0.57035 | 0.05969
1923.1537 | 0.5806 | 0.065
1522.4358 | 0.59071 | 0.07009
1203.8446 | 0.60149 | 0.07465
952.86591 | 0.61332 | 0.07801
754.27557 | 0.62552 | 0.08319
596.71857 | 0.63933 | 0.08824
471.96338 | 0.65286 | 0.09281
373.20856 | 0.66682 | 0.09641
295.47278 | 0.68207 | 0.09929
233.87738 | 0.69775 | 0.10363
185.05922 | 0.7126 | 0.1073
146.35823 | 0.72842 | 0.11294
115.77804 | 0.74406 | 0.1168
91.6721 | 0.76206 | 0.12162
72.51701 | 0.77958 | 0.12812
57.36816 | 0.79889 | 0.13256
45.3629 | 0.81847 | 0.14049
35.93134 | 0.84038 | 0.15213
28.40909 | 0.86498 | 0.15761
22.48202 | 0.89484 | 0.16679
17.79613 | 0.92855 | 0.17147
14.06813 | 0.96303 | 0.16169
11.1448 | 0.98841 | 0.1665
8.81772 | 1.01788 | 0.14376
6.97545 | 1.0546 | 0.13092
5.5173 | 1.07264 | 0.13441
4.36941 | 1.07266 | 0.11752
3.45686 | 1.08126 | 0.08826
2.73547 | 1.10439 | 0.06114
2.16054 | 1.13364 | 0.05184
1.70952 | 1.15359 | 0.06434
1.35352 | 1.15141 | 0.08484
1.07079 | 1.12698 | 0.09571
0.84734 | 1.09408 | 0.0845
0.67072 | 1.07229 | 0.0542
0.53067 | 1.07435 | 0.00439
0.41976 | 1.11235 | -0.03598
0.33183 | 1.17805 | -0.04431
0.26261 | 1.24488 | -0.00342
0.20791 | 1.27849 | 0.08223
0.16452 | 1.25432 | 0.18768
0.13007 | 1.16412 | 0.267
0.10309 | 1.03544 | 0.27923
0.08153 | 0.91752 | 0.1999
0.06443 | 0.86807 | 0.06799
0.05102 | 0.94221 | -0.12427
0.04042 | 1.16718 | -0.25109
0.03192 | 1.48498 | -0.20995
0.02528 | 1.78152 | 0.03818
0.01999 | 1.86104 | 0.43087