## Sheet1
20004.453 | 0.42284 | -0.01975
15829.126 | 0.42784 | -0.00575
12516.703 | 0.43543 | 0.00574
9909.4424 | 0.44195 | 0.01643
7835.48 | 0.44877 | 0.02492
6217.2461 | 0.45639 | 0.02935
4905.291 | 0.46414 | 0.03318
3881.2737 | 0.47156 | 0.03912
3070.9827 | 0.4784 | 0.04301
2430.7778 | 0.48456 | 0.0449
1923.1537 | 0.49517 | 0.05014
1522.4358 | 0.50187 | 0.05387
1203.8446 | 0.51082 | 0.05602
952.86591 | 0.51854 | 0.05874
754.27557 | 0.52995 | 0.06102
596.71857 | 0.5383 | 0.0642
471.96338 | 0.54784 | 0.06649
373.20856 | 0.5578 | 0.06982
295.47278 | 0.5667 | 0.07268
233.87738 | 0.57707 | 0.07603
185.05922 | 0.5891 | 0.07998
146.35823 | 0.59897 | 0.08499
115.77804 | 0.61042 | 0.09025
91.6721 | 0.62341 | 0.0958
72.51701 | 0.63617 | 0.10217
57.36816 | 0.65184 | 0.11184
45.3629 | 0.66738 | 0.11927
35.93134 | 0.68653 | 0.13006
28.40909 | 0.70842 | 0.13818
22.48202 | 0.73405 | 0.14567
17.79613 | 0.76257 | 0.15209
14.06813 | 0.79254 | 0.15338
11.1448 | 0.82316 | 0.15096
8.81772 | 0.85177 | 0.14346
6.97545 | 0.87568 | 0.13344
5.5173 | 0.89831 | 0.11992
4.36941 | 0.91486 | 0.10705
3.45686 | 0.93022 | 0.09308
2.73547 | 0.94027 | 0.08468
2.16054 | 0.94949 | 0.0765
1.70952 | 0.9554 | 0.06943
1.35352 | 0.96053 | 0.06381
1.07079 | 0.9655 | 0.06029
0.84734 | 0.9704 | 0.05801
0.67072 | 0.97587 | 0.05897
0.53067 | 0.9827 | 0.0626
0.41976 | 0.98852 | 0.0703
0.33183 | 0.99229 | 0.08045
0.26261 | 0.99518 | 0.09033
0.20791 | 0.99952 | 0.10076
0.16452 | 1.00675 | 0.11277
0.13007 | 1.01819 | 0.12779
0.10309 | 1.03259 | 0.14467
0.08153 | 1.05422 | 0.16544
0.06443 | 1.0823 | 0.19598
0.05102 | 1.11539 | 0.23982
0.04042 | 1.14013 | 0.29753
0.03192 | 1.15101 | 0.35522
0.02528 | 1.16175 | 0.40322
0.01999 | 1.1842 | 0.44245