## Sheet1
20004.453 | 0.42187 | -0.01806
15829.126 | 0.42694 | -0.00432
12516.703 | 0.4357 | 0.00771
9909.4424 | 0.44341 | 0.01466
7835.48 | 0.44891 | 0.02327
6217.2461 | 0.45466 | 0.03018
4905.291 | 0.46225 | 0.03304
3881.2737 | 0.46902 | 0.03918
3070.9827 | 0.47777 | 0.04196
2430.7778 | 0.48716 | 0.04702
1923.1537 | 0.49369 | 0.04923
1522.4358 | 0.5034 | 0.05311
1203.8446 | 0.51142 | 0.05662
952.86591 | 0.5213 | 0.05898
754.27557 | 0.5302 | 0.06099
596.71857 | 0.53855 | 0.06356
471.96338 | 0.54705 | 0.06568
373.20856 | 0.55801 | 0.06795
295.47278 | 0.56921 | 0.0725
233.87738 | 0.58119 | 0.07674
185.05922 | 0.59112 | 0.07995
146.35823 | 0.60299 | 0.08316
115.77804 | 0.61355 | 0.08763
91.6721 | 0.62578 | 0.09346
72.51701 | 0.64062 | 0.09923
57.36816 | 0.65617 | 0.11039
45.3629 | 0.67393 | 0.11778
35.93134 | 0.68708 | 0.12299
28.40909 | 0.71457 | 0.13139
22.48202 | 0.73892 | 0.13375
17.79613 | 0.76019 | 0.13731
14.06813 | 0.7918 | 0.1477
11.1448 | 0.81575 | 0.12664
8.81772 | 0.85089 | 0.13136
6.97545 | 0.85482 | 0.12298
5.5173 | 0.86385 | 0.09217
4.36941 | 0.89836 | 0.06659
3.45686 | 0.92998 | 0.07325
2.73547 | 0.93039 | 0.09237
2.16054 | 0.90734 | 0.09777
1.70952 | 0.87917 | 0.0754
1.35352 | 0.87196 | 0.03166
1.07079 | 0.89604 | -0.012
0.84734 | 0.94538 | -0.02784
0.67072 | 0.99307 | -0.01088
0.53067 | 1.02206 | 0.04406
0.41976 | 1.00525 | 0.10649
0.33183 | 0.95107 | 0.14032
0.26261 | 0.89154 | 0.13078
0.20791 | 0.85684 | 0.08665
0.16452 | 0.85965 | 0.03557
0.13007 | 0.8926 | -0.00473
0.10309 | 0.95249 | -0.02366
0.08153 | 1.03885 | -0.00809
0.06443 | 1.12809 | 0.05749
0.05102 | 1.18734 | 0.2068
0.04042 | 1.14433 | 0.39041
0.03192 | 0.97994 | 0.52339
0.02528 | 0.74211 | 0.5232
0.01999 | 0.51252 | 0.33254