## Sheet1
20004.453 | 0.42865 | -0.01995
15829.126 | 0.4357 | -0.00359
12516.703 | 0.44585 | 0.00697
9909.4424 | 0.44831 | 0.01541
7835.48 | 0.45565 | 0.02309
6217.2461 | 0.46203 | 0.02909
4905.291 | 0.46873 | 0.03386
3881.2737 | 0.47718 | 0.03918
3070.9827 | 0.48583 | 0.04275
2430.7778 | 0.49392 | 0.04567
1923.1537 | 0.50166 | 0.05
1522.4358 | 0.50942 | 0.05238
1203.8446 | 0.51857 | 0.05635
952.86591 | 0.52706 | 0.05839
754.27557 | 0.53651 | 0.06191
596.71857 | 0.54488 | 0.06591
471.96338 | 0.55563 | 0.06647
373.20856 | 0.56652 | 0.06893
295.47278 | 0.57696 | 0.07369
233.87738 | 0.58756 | 0.0774
185.05922 | 0.60027 | 0.07993
146.35823 | 0.6098 | 0.08391
115.77804 | 0.62187 | 0.08802
91.6721 | 0.63313 | 0.09435
72.51701 | 0.64851 | 0.10028
57.36816 | 0.66135 | 0.11036
45.3629 | 0.67934 | 0.11929
35.93134 | 0.69705 | 0.12113
28.40909 | 0.72291 | 0.12945
22.48202 | 0.74755 | 0.13383
17.79613 | 0.76748 | 0.13447
14.06813 | 0.79648 | 0.14427
11.1448 | 0.82256 | 0.12214
8.81772 | 0.85424 | 0.12773
6.97545 | 0.85743 | 0.11904
5.5173 | 0.86878 | 0.08624
4.36941 | 0.90286 | 0.0651
3.45686 | 0.93071 | 0.07502
2.73547 | 0.92766 | 0.09139
2.16054 | 0.90209 | 0.09249
1.70952 | 0.87808 | 0.06632
1.35352 | 0.8769 | 0.02188
1.07079 | 0.9063 | -0.01537
0.84734 | 0.95676 | -0.02408
0.67072 | 0.99912 | -0.00119
0.53067 | 1.01952 | 0.05701
0.41976 | 0.99354 | 0.11466
0.33183 | 0.93705 | 0.13927
0.26261 | 0.88161 | 0.11979
0.20791 | 0.85585 | 0.07218
0.16452 | 0.8675 | 0.0234
0.13007 | 0.90689 | -0.01043
0.10309 | 0.96899 | -0.02016
0.08153 | 1.05333 | 0.00667
0.06443 | 1.13127 | 0.08137
0.05102 | 1.17078 | 0.23459
0.04042 | 1.10331 | 0.40651
0.03192 | 0.92592 | 0.50889
0.02528 | 0.69799 | 0.46359
0.01999 | 0.51163 | 0.2345