## Sheet1
20004.453 | 0.40317 | -0.0228
15829.126 | 0.41067 | -0.01178
12516.703 | 0.41574 | 0.00091
9909.4424 | 0.41996 | 0.00959
7835.48 | 0.42746 | 0.01767
6217.2461 | 0.43396 | 0.02301
4905.291 | 0.43944 | 0.02942
3881.2737 | 0.44596 | 0.03453
3070.9827 | 0.45424 | 0.03948
2430.7778 | 0.46064 | 0.04157
1923.1537 | 0.46848 | 0.04543
1522.4358 | 0.47568 | 0.04748
1203.8446 | 0.48421 | 0.05182
952.86591 | 0.49199 | 0.05434
754.27557 | 0.49867 | 0.05597
596.71857 | 0.50892 | 0.05738
471.96338 | 0.51699 | 0.06054
373.20856 | 0.52541 | 0.06297
295.47278 | 0.53587 | 0.06661
233.87738 | 0.54431 | 0.07023
185.05922 | 0.55483 | 0.07509
146.35823 | 0.56798 | 0.07762
115.77804 | 0.57885 | 0.08383
91.6721 | 0.59475 | 0.08796
72.51701 | 0.60996 | 0.09168
57.36816 | 0.62626 | 0.09324
45.3629 | 0.64422 | 0.09206
35.93134 | 0.66273 | 0.09074
28.40909 | 0.67885 | 0.08323
22.48202 | 0.69239 | 0.07725
17.79613 | 0.7051 | 0.06868
14.06813 | 0.715 | 0.05956
11.1448 | 0.72258 | 0.05423
8.81772 | 0.72689 | 0.04525
6.97545 | 0.73525 | 0.04078
5.5173 | 0.73772 | 0.03859
4.36941 | 0.73798 | 0.03479
3.45686 | 0.73895 | 0.02904
2.73547 | 0.74415 | 0.02504
2.16054 | 0.7512 | 0.02485
1.70952 | 0.75808 | 0.02943
1.35352 | 0.75964 | 0.03715
1.07079 | 0.75581 | 0.04389
0.84734 | 0.74875 | 0.0444
0.67072 | 0.74516 | 0.04116
0.53067 | 0.74744 | 0.03115
0.41976 | 0.76203 | 0.02029
0.33183 | 0.79023 | 0.01941
0.26261 | 0.82429 | 0.03746
0.20791 | 0.84985 | 0.07951
0.16452 | 0.84955 | 0.13718
0.13007 | 0.81385 | 0.1894
0.10309 | 0.74958 | 0.20875
0.08153 | 0.68172 | 0.17629
0.06443 | 0.65038 | 0.10285
0.05102 | 0.69866 | -0.02582
0.04042 | 0.86719 | -0.1322
0.03192 | 1.14573 | -0.1245
0.02528 | 1.46074 | 0.08542
0.01999 | 1.64839 | 0.52836