## Sheet1
20004.453 | 0.40632 | -0.02568
15829.126 | 0.41139 | -0.01275
12516.703 | 0.417 | -0.00083
9909.4424 | 0.42255 | 0.0088
7835.48 | 0.4285 | 0.01772
6217.2461 | 0.43611 | 0.02331
4905.291 | 0.44176 | 0.02988
3881.2737 | 0.45014 | 0.03391
3070.9827 | 0.45624 | 0.03856
2430.7778 | 0.46261 | 0.04198
1923.1537 | 0.46901 | 0.04536
1522.4358 | 0.47918 | 0.04718
1203.8446 | 0.48567 | 0.05095
952.86591 | 0.49579 | 0.0524
754.27557 | 0.49948 | 0.05555
596.71857 | 0.51056 | 0.05843
471.96338 | 0.51928 | 0.06027
373.20856 | 0.52868 | 0.06386
295.47278 | 0.53901 | 0.06729
233.87738 | 0.54748 | 0.07123
185.05922 | 0.55708 | 0.07567
146.35823 | 0.56968 | 0.07754
115.77804 | 0.58235 | 0.08298
91.6721 | 0.59691 | 0.0867
72.51701 | 0.61224 | 0.09197
57.36816 | 0.62938 | 0.09214
45.3629 | 0.64778 | 0.09153
35.93134 | 0.66475 | 0.08766
28.40909 | 0.6821 | 0.08201
22.48202 | 0.69339 | 0.07574
17.79613 | 0.70728 | 0.06827
14.06813 | 0.7161 | 0.06042
11.1448 | 0.72202 | 0.05184
8.81772 | 0.73125 | 0.04532
6.97545 | 0.732 | 0.04357
5.5173 | 0.7351 | 0.03755
4.36941 | 0.73873 | 0.02934
3.45686 | 0.74526 | 0.02794
2.73547 | 0.75038 | 0.03045
2.16054 | 0.75134 | 0.03449
1.70952 | 0.74863 | 0.0364
1.35352 | 0.74544 | 0.03345
1.07079 | 0.74669 | 0.02781
0.84734 | 0.7538 | 0.0217
0.67072 | 0.76604 | 0.02023
0.53067 | 0.78529 | 0.02686
0.41976 | 0.80255 | 0.04813
0.33183 | 0.80617 | 0.07923
0.26261 | 0.79175 | 0.10886
0.20791 | 0.76216 | 0.12242
0.16452 | 0.72918 | 0.10993
0.13007 | 0.71499 | 0.06956
0.10309 | 0.74037 | 0.01358
0.08153 | 0.81976 | -0.0304
0.06443 | 0.94036 | -0.02685
0.05102 | 1.0982 | 0.0724
0.04042 | 1.1934 | 0.28554
0.03192 | 1.1427 | 0.56336
0.02528 | 0.91009 | 0.79445
0.01999 | 0.51399 | 0.82829