## Sheet1
20004.453 | 0.4136 | -0.02791
15829.126 | 0.42016 | -0.01221
12516.703 | 0.42728 | -0.00084
9909.4424 | 0.4327 | 0.0094
7835.48 | 0.4384 | 0.01872
6217.2461 | 0.44416 | 0.02312
4905.291 | 0.45005 | 0.02933
3881.2737 | 0.45705 | 0.03328
3070.9827 | 0.46434 | 0.03783
2430.7778 | 0.47145 | 0.04135
1923.1537 | 0.4789 | 0.04459
1522.4358 | 0.4866 | 0.0479
1203.8446 | 0.49453 | 0.05006
952.86591 | 0.50223 | 0.05362
754.27557 | 0.51029 | 0.05618
596.71857 | 0.51929 | 0.05843
471.96338 | 0.52716 | 0.05989
373.20856 | 0.53706 | 0.06308
295.47278 | 0.54665 | 0.06754
233.87738 | 0.55448 | 0.07013
185.05922 | 0.56637 | 0.07507
146.35823 | 0.57781 | 0.07757
115.77804 | 0.59078 | 0.08228
91.6721 | 0.60386 | 0.08718
72.51701 | 0.62008 | 0.09162
57.36816 | 0.63926 | 0.09073
45.3629 | 0.6575 | 0.09064
35.93134 | 0.67125 | 0.0866
28.40909 | 0.68743 | 0.07884
22.48202 | 0.70213 | 0.07257
17.79613 | 0.71233 | 0.06599
14.06813 | 0.72276 | 0.05704
11.1448 | 0.72826 | 0.05034
8.81772 | 0.73621 | 0.04419
6.97545 | 0.73858 | 0.04184
5.5173 | 0.73974 | 0.03462
4.36941 | 0.74377 | 0.02956
3.45686 | 0.74896 | 0.02802
2.73547 | 0.75569 | 0.02899
2.16054 | 0.75723 | 0.03387
1.70952 | 0.75462 | 0.03728
1.35352 | 0.75087 | 0.03458
1.07079 | 0.75054 | 0.02881
0.84734 | 0.75674 | 0.02325
0.67072 | 0.7683 | 0.01963
0.53067 | 0.78773 | 0.0245
0.41976 | 0.8068 | 0.04374
0.33183 | 0.81406 | 0.07492
0.26261 | 0.80275 | 0.10737
0.20791 | 0.77403 | 0.12574
0.16452 | 0.73818 | 0.1191
0.13007 | 0.71717 | 0.08185
0.10309 | 0.73329 | 0.02418
0.08153 | 0.80413 | -0.02827
0.06443 | 0.91774 | -0.04016
0.05102 | 1.08599 | 0.03747
0.04042 | 1.20909 | 0.23419
0.03192 | 1.20165 | 0.51789
0.02528 | 1.00083 | 0.79047
0.01999 | 0.61035 | 0.89482