## Sheet1
20004.453 | 0.3979 | -0.03068
15829.126 | 0.40327 | -0.01788
12516.703 | 0.40914 | -0.0044
9909.4424 | 0.41403 | 0.00561
7835.48 | 0.41941 | 0.01418
6217.2461 | 0.42688 | 0.02054
4905.291 | 0.43288 | 0.02694
3881.2737 | 0.43966 | 0.03213
3070.9827 | 0.44544 | 0.03736
2430.7778 | 0.45288 | 0.0397
1923.1537 | 0.45964 | 0.04275
1522.4358 | 0.46799 | 0.04592
1203.8446 | 0.47571 | 0.0495
952.86591 | 0.48265 | 0.0531
754.27557 | 0.49204 | 0.05379
596.71857 | 0.50041 | 0.05732
471.96338 | 0.50818 | 0.0588
373.20856 | 0.51695 | 0.06384
295.47278 | 0.52748 | 0.06769
233.87738 | 0.53587 | 0.07148
185.05922 | 0.54617 | 0.07576
146.35823 | 0.55714 | 0.07904
115.77804 | 0.57061 | 0.08329
91.6721 | 0.58314 | 0.08939
72.51701 | 0.6005 | 0.09259
57.36816 | 0.61753 | 0.09442
45.3629 | 0.63414 | 0.09594
35.93134 | 0.65367 | 0.09296
28.40909 | 0.6724 | 0.08858
22.48202 | 0.68583 | 0.08039
17.79613 | 0.69992 | 0.073
14.06813 | 0.71126 | 0.06484
11.1448 | 0.71718 | 0.05499
8.81772 | 0.7245 | 0.049
6.97545 | 0.73091 | 0.04408
5.5173 | 0.7335 | 0.03902
4.36941 | 0.73547 | 0.03542
3.45686 | 0.73986 | 0.02937
2.73547 | 0.74467 | 0.02831
2.16054 | 0.74887 | 0.0302
1.70952 | 0.75056 | 0.03293
1.35352 | 0.74917 | 0.03455
1.07079 | 0.74895 | 0.03417
0.84734 | 0.75061 | 0.03266
0.67072 | 0.75479 | 0.03182
0.53067 | 0.76263 | 0.03255
0.41976 | 0.77371 | 0.03805
0.33183 | 0.78437 | 0.04999
0.26261 | 0.79046 | 0.06738
0.20791 | 0.79019 | 0.08454
0.16452 | 0.78577 | 0.09636
0.13007 | 0.78403 | 0.10224
0.10309 | 0.78899 | 0.10451
0.08153 | 0.80285 | 0.10811
0.06443 | 0.82477 | 0.11946
0.05102 | 0.85449 | 0.13384
0.04042 | 0.89142 | 0.16444
0.03192 | 0.92471 | 0.2104
0.02528 | 0.94397 | 0.26354
0.01999 | 0.95232 | 0.31061