## Sheet1
20004.453 | 0.39665 | -0.03202
15829.126 | 0.40325 | -0.01554
12516.703 | 0.40817 | -0.00374
9909.4424 | 0.4134 | 0.00569
7835.48 | 0.41952 | 0.01407
6217.2461 | 0.42565 | 0.02245
4905.291 | 0.43153 | 0.02747
3881.2737 | 0.43799 | 0.03223
3070.9827 | 0.44445 | 0.03617
2430.7778 | 0.45106 | 0.04017
1923.1537 | 0.45794 | 0.04296
1522.4358 | 0.46719 | 0.04598
1203.8446 | 0.47369 | 0.05036
952.86591 | 0.48184 | 0.05257
754.27557 | 0.48999 | 0.05546
596.71857 | 0.49861 | 0.0582
471.96338 | 0.50703 | 0.06088
373.20856 | 0.51634 | 0.064
295.47278 | 0.52501 | 0.06552
233.87738 | 0.53586 | 0.07004
185.05922 | 0.54454 | 0.07511
146.35823 | 0.55617 | 0.07784
115.77804 | 0.5678 | 0.084
91.6721 | 0.58189 | 0.08887
72.51701 | 0.59884 | 0.091
57.36816 | 0.61662 | 0.09489
45.3629 | 0.6337 | 0.09609
35.93134 | 0.65486 | 0.09301
28.40909 | 0.67248 | 0.08847
22.48202 | 0.6869 | 0.08066
17.79613 | 0.69986 | 0.07192
14.06813 | 0.71074 | 0.06332
11.1448 | 0.71751 | 0.05593
8.81772 | 0.72561 | 0.04936
6.97545 | 0.73134 | 0.04336
5.5173 | 0.73375 | 0.03784
4.36941 | 0.73672 | 0.03402
3.45686 | 0.73995 | 0.03049
2.73547 | 0.74236 | 0.03052
2.16054 | 0.74449 | 0.02921
1.70952 | 0.74705 | 0.02908
1.35352 | 0.74934 | 0.02892
1.07079 | 0.75177 | 0.03061
0.84734 | 0.75441 | 0.03242
0.67072 | 0.75771 | 0.03536
0.53067 | 0.76114 | 0.03897
0.41976 | 0.76512 | 0.04416
0.33183 | 0.76932 | 0.0507
0.26261 | 0.7745 | 0.05723
0.20791 | 0.78144 | 0.06523
0.16452 | 0.78969 | 0.07583
0.13007 | 0.79774 | 0.08928
0.10309 | 0.80498 | 0.10342
0.08153 | 0.81489 | 0.11685
0.06443 | 0.82855 | 0.13397
0.05102 | 0.84533 | 0.15374
0.04042 | 0.86266 | 0.17777
0.03192 | 0.88298 | 0.20129
0.02528 | 0.91196 | 0.22737
0.01999 | 0.95038 | 0.26248