## Sheet1
20004.453 | 0.40036 | -0.03103
15829.126 | 0.40341 | -0.01608
12516.703 | 0.40957 | -0.0033
9909.4424 | 0.41396 | 0.00596
7835.48 | 0.42052 | 0.0134
6217.2461 | 0.42545 | 0.02158
4905.291 | 0.43456 | 0.02628
3881.2737 | 0.43949 | 0.0323
3070.9827 | 0.4463 | 0.03649
2430.7778 | 0.45164 | 0.03863
1923.1537 | 0.45898 | 0.04343
1522.4358 | 0.46676 | 0.0483
1203.8446 | 0.47416 | 0.04986
952.86591 | 0.48193 | 0.05262
754.27557 | 0.49119 | 0.05436
596.71857 | 0.49945 | 0.0584
471.96338 | 0.50775 | 0.0612
373.20856 | 0.51781 | 0.06416
295.47278 | 0.52626 | 0.06706
233.87738 | 0.53621 | 0.06994
185.05922 | 0.54696 | 0.07479
146.35823 | 0.55844 | 0.07779
115.77804 | 0.56939 | 0.0835
91.6721 | 0.58411 | 0.08787
72.51701 | 0.60014 | 0.0909
57.36816 | 0.61632 | 0.09564
45.3629 | 0.63578 | 0.0957
35.93134 | 0.65424 | 0.09228
28.40909 | 0.67153 | 0.08731
22.48202 | 0.68765 | 0.08172
17.79613 | 0.70073 | 0.07178
14.06813 | 0.71183 | 0.06469
11.1448 | 0.71892 | 0.05562
8.81772 | 0.72579 | 0.04759
6.97545 | 0.72854 | 0.04169
5.5173 | 0.73403 | 0.03796
4.36941 | 0.73667 | 0.03371
3.45686 | 0.74072 | 0.03066
2.73547 | 0.74299 | 0.02873
2.16054 | 0.74544 | 0.02854
1.70952 | 0.74786 | 0.02857
1.35352 | 0.7504 | 0.0286
1.07079 | 0.75327 | 0.03016
0.84734 | 0.75521 | 0.03285
0.67072 | 0.75805 | 0.03549
0.53067 | 0.76177 | 0.039
0.41976 | 0.76595 | 0.04424
0.33183 | 0.77058 | 0.05044
0.26261 | 0.77507 | 0.05774
0.20791 | 0.78138 | 0.06529
0.16452 | 0.78991 | 0.07511
0.13007 | 0.79905 | 0.08797
0.10309 | 0.80743 | 0.1031
0.08153 | 0.81586 | 0.11848
0.06443 | 0.82804 | 0.13609
0.05102 | 0.84493 | 0.15382
0.04042 | 0.86418 | 0.17717
0.03192 | 0.88357 | 0.20357
0.02528 | 0.90928 | 0.23009
0.01999 | 0.94534 | 0.25926