## Sheet1
20004.453 | 0.40362 | -0.0311
15829.126 | 0.40851 | -0.01583
12516.703 | 0.41147 | -0.00493
9909.4424 | 0.41924 | 0.00518
7835.48 | 0.42536 | 0.01375
6217.2461 | 0.43094 | 0.02058
4905.291 | 0.43707 | 0.02675
3881.2737 | 0.44312 | 0.03212
3070.9827 | 0.44981 | 0.0355
2430.7778 | 0.45664 | 0.03963
1923.1537 | 0.46249 | 0.04235
1522.4358 | 0.47041 | 0.04648
1203.8446 | 0.4783 | 0.04966
952.86591 | 0.48588 | 0.05163
754.27557 | 0.49431 | 0.05513
596.71857 | 0.50341 | 0.05691
471.96338 | 0.51164 | 0.06034
373.20856 | 0.52074 | 0.06189
295.47278 | 0.53083 | 0.06702
233.87738 | 0.54103 | 0.07013
185.05922 | 0.54943 | 0.07366
146.35823 | 0.56232 | 0.0781
115.77804 | 0.57364 | 0.0833
91.6721 | 0.58765 | 0.08761
72.51701 | 0.60242 | 0.09255
57.36816 | 0.62099 | 0.09466
45.3629 | 0.63987 | 0.09507
35.93134 | 0.65877 | 0.09178
28.40909 | 0.67622 | 0.08701
22.48202 | 0.69056 | 0.0784
17.79613 | 0.70376 | 0.07226
14.06813 | 0.71511 | 0.06276
11.1448 | 0.72138 | 0.05565
8.81772 | 0.72768 | 0.04878
6.97545 | 0.73344 | 0.0421
5.5173 | 0.73769 | 0.03779
4.36941 | 0.74038 | 0.03385
3.45686 | 0.74321 | 0.03136
2.73547 | 0.74537 | 0.02886
2.16054 | 0.74878 | 0.0286
1.70952 | 0.75067 | 0.02854
1.35352 | 0.75207 | 0.02877
1.07079 | 0.75542 | 0.03016
0.84734 | 0.75867 | 0.03194
0.67072 | 0.76158 | 0.03492
0.53067 | 0.76462 | 0.03944
0.41976 | 0.76819 | 0.04396
0.33183 | 0.77354 | 0.04968
0.26261 | 0.77953 | 0.05794
0.20791 | 0.78506 | 0.06735
0.16452 | 0.7905 | 0.07701
0.13007 | 0.79814 | 0.08727
0.10309 | 0.80843 | 0.09948
0.08153 | 0.82026 | 0.11519
0.06443 | 0.83351 | 0.13428
0.05102 | 0.84708 | 0.15269
0.04042 | 0.86759 | 0.17286
0.03192 | 0.8952 | 0.2014
0.02528 | 0.92276 | 0.23859
0.01999 | 0.94626 | 0.27724