## Sheet1
20004.453 | 0.4234 | -0.01865
15829.126 | 0.42948 | -0.00611
12516.703 | 0.43774 | 0.00694
9909.4424 | 0.44324 | 0.01589
7835.48 | 0.44873 | 0.0239
6217.2461 | 0.45654 | 0.02907
4905.291 | 0.46447 | 0.03555
3881.2737 | 0.47316 | 0.0398
3070.9827 | 0.48046 | 0.04388
2430.7778 | 0.48709 | 0.04625
1923.1537 | 0.49545 | 0.04994
1522.4358 | 0.50379 | 0.05374
1203.8446 | 0.5114 | 0.05596
952.86591 | 0.52099 | 0.05878
754.27557 | 0.53037 | 0.0613
596.71857 | 0.53807 | 0.06395
471.96338 | 0.55004 | 0.06707
373.20856 | 0.55845 | 0.07011
295.47278 | 0.56807 | 0.07492
233.87738 | 0.57835 | 0.07628
185.05922 | 0.58929 | 0.08073
146.35823 | 0.60053 | 0.0862
115.77804 | 0.61253 | 0.08895
91.6721 | 0.62419 | 0.09669
72.51701 | 0.63733 | 0.10346
57.36816 | 0.65159 | 0.11031
45.3629 | 0.66907 | 0.11912
35.93134 | 0.68734 | 0.12928
28.40909 | 0.70995 | 0.13822
22.48202 | 0.73475 | 0.14646
17.79613 | 0.76306 | 0.15061
14.06813 | 0.79372 | 0.15289
11.1448 | 0.82266 | 0.1489
8.81772 | 0.8517 | 0.14038
6.97545 | 0.87495 | 0.13074
5.5173 | 0.89729 | 0.11905
4.36941 | 0.91272 | 0.10612
3.45686 | 0.92674 | 0.09153
2.73547 | 0.93813 | 0.08193
2.16054 | 0.94624 | 0.07344
1.70952 | 0.95167 | 0.06675
1.35352 | 0.95716 | 0.06185
1.07079 | 0.96174 | 0.05852
0.84734 | 0.96596 | 0.05758
0.67072 | 0.9706 | 0.05747
0.53067 | 0.97642 | 0.05991
0.41976 | 0.98229 | 0.06658
0.33183 | 0.98816 | 0.07596
0.26261 | 0.99209 | 0.08733
0.20791 | 0.99594 | 0.09887
0.16452 | 1.00341 | 0.11082
0.13007 | 1.01289 | 0.12631
0.10309 | 1.02561 | 0.14448
0.08153 | 1.04237 | 0.16517
0.06443 | 1.06582 | 0.19176
0.05102 | 1.09906 | 0.22546
0.04042 | 1.13008 | 0.27655
0.03192 | 1.1537 | 0.33614
0.02528 | 1.16859 | 0.39029
0.01999 | 1.18953 | 0.43737