## Sheet1
20004.453 | 0.42525 | -0.01988
15829.126 | 0.4316 | -0.00481
12516.703 | 0.4402 | 0.00699
9909.4424 | 0.4467 | 0.0155
7835.48 | 0.45334 | 0.02429
6217.2461 | 0.46072 | 0.02866
4905.291 | 0.4685 | 0.03456
3881.2737 | 0.47529 | 0.04078
3070.9827 | 0.48187 | 0.04262
2430.7778 | 0.48981 | 0.04722
1923.1537 | 0.49812 | 0.04988
1522.4358 | 0.50637 | 0.05172
1203.8446 | 0.51337 | 0.05646
952.86591 | 0.52063 | 0.05747
754.27557 | 0.53283 | 0.06171
596.71857 | 0.54135 | 0.06377
471.96338 | 0.55177 | 0.06646
373.20856 | 0.56228 | 0.0702
295.47278 | 0.57149 | 0.07254
233.87738 | 0.58196 | 0.0759
185.05922 | 0.592 | 0.08135
146.35823 | 0.60371 | 0.08542
115.77804 | 0.61459 | 0.08991
91.6721 | 0.62878 | 0.09604
72.51701 | 0.64092 | 0.10334
57.36816 | 0.65578 | 0.11068
45.3629 | 0.67192 | 0.11899
35.93134 | 0.6908 | 0.1292
28.40909 | 0.71229 | 0.13872
22.48202 | 0.73895 | 0.1462
17.79613 | 0.76678 | 0.15109
14.06813 | 0.79725 | 0.15114
11.1448 | 0.82734 | 0.14747
8.81772 | 0.85304 | 0.13954
6.97545 | 0.87816 | 0.12989
5.5173 | 0.89839 | 0.11748
4.36941 | 0.91499 | 0.10604
3.45686 | 0.92797 | 0.09215
2.73547 | 0.93896 | 0.08243
2.16054 | 0.94679 | 0.07312
1.70952 | 0.95333 | 0.06501
1.35352 | 0.95972 | 0.06033
1.07079 | 0.96467 | 0.0589
0.84734 | 0.96857 | 0.05893
0.67072 | 0.97184 | 0.06062
0.53067 | 0.97524 | 0.06219
0.41976 | 0.9802 | 0.06648
0.33183 | 0.98533 | 0.07286
0.26261 | 0.99182 | 0.08065
0.20791 | 1.00087 | 0.09142
0.16452 | 1.01325 | 0.10703
0.13007 | 1.02659 | 0.12985
0.10309 | 1.03684 | 0.15753
0.08153 | 1.04417 | 0.18454
0.06443 | 1.05525 | 0.21166
0.05102 | 1.07279 | 0.23618
0.04042 | 1.09674 | 0.26539
0.03192 | 1.12808 | 0.29968
0.02528 | 1.17002 | 0.33637
0.01999 | 1.23008 | 0.38744