## Sheet1
20004.453 | 0.43033 | -0.02016
15829.126 | 0.43835 | -0.00563
12516.703 | 0.44608 | 0.00566
9909.4424 | 0.45198 | 0.01546
7835.48 | 0.45942 | 0.02325
6217.2461 | 0.46651 | 0.02782
4905.291 | 0.47323 | 0.03374
3881.2737 | 0.4814 | 0.03773
3070.9827 | 0.48799 | 0.04246
2430.7778 | 0.49529 | 0.04719
1923.1537 | 0.50486 | 0.04815
1522.4358 | 0.51157 | 0.05321
1203.8446 | 0.52032 | 0.05599
952.86591 | 0.52879 | 0.05841
754.27557 | 0.53691 | 0.06135
596.71857 | 0.54673 | 0.06484
471.96338 | 0.55633 | 0.06661
373.20856 | 0.56516 | 0.06933
295.47278 | 0.5765 | 0.07335
233.87738 | 0.58701 | 0.07602
185.05922 | 0.59641 | 0.07949
146.35823 | 0.60701 | 0.08502
115.77804 | 0.62 | 0.08975
91.6721 | 0.63152 | 0.09594
72.51701 | 0.64671 | 0.1035
57.36816 | 0.66086 | 0.11116
45.3629 | 0.67803 | 0.11986
35.93134 | 0.69683 | 0.12937
28.40909 | 0.7201 | 0.13837
22.48202 | 0.74421 | 0.14553
17.79613 | 0.77229 | 0.14794
14.06813 | 0.80153 | 0.14949
11.1448 | 0.83058 | 0.14522
8.81772 | 0.85841 | 0.13713
6.97545 | 0.88021 | 0.12692
5.5173 | 0.90203 | 0.1138
4.36941 | 0.91648 | 0.10177
3.45686 | 0.92988 | 0.08958
2.73547 | 0.94097 | 0.08041
2.16054 | 0.94728 | 0.07209
1.70952 | 0.95303 | 0.06535
1.35352 | 0.95835 | 0.06081
1.07079 | 0.96308 | 0.05714
0.84734 | 0.96702 | 0.05621
0.67072 | 0.97163 | 0.05682
0.53067 | 0.97745 | 0.05993
0.41976 | 0.98336 | 0.06568
0.33183 | 0.98861 | 0.07618
0.26261 | 0.9924 | 0.08714
0.20791 | 0.99609 | 0.09858
0.16452 | 1.00298 | 0.11081
0.13007 | 1.01359 | 0.126
0.10309 | 1.02652 | 0.14414
0.08153 | 1.0431 | 0.16531
0.06443 | 1.06688 | 0.19104
0.05102 | 1.0986 | 0.22552
0.04042 | 1.13169 | 0.27637
0.03192 | 1.15386 | 0.3374
0.02528 | 1.16914 | 0.39173
0.01999 | 1.19087 | 0.44009