## Sheet1
20004.453 | 0.5009 | -0.0177
15829.126 | 0.50852 | -0.00259
12516.703 | 0.51726 | 0.00933
9909.4424 | 0.52207 | 0.02
7835.48 | 0.52993 | 0.02803
6217.2461 | 0.53758 | 0.0367
4905.291 | 0.54522 | 0.04124
3881.2737 | 0.553 | 0.04751
3070.9827 | 0.56257 | 0.05294
2430.7778 | 0.57233 | 0.05871
1923.1537 | 0.58094 | 0.06407
1522.4358 | 0.59083 | 0.06878
1203.8446 | 0.6024 | 0.07296
952.86591 | 0.61422 | 0.07749
754.27557 | 0.62726 | 0.08239
596.71857 | 0.63934 | 0.08716
471.96338 | 0.65305 | 0.09104
373.20856 | 0.66725 | 0.0966
295.47278 | 0.68109 | 0.09881
233.87738 | 0.69484 | 0.10403
185.05922 | 0.71218 | 0.10654
146.35823 | 0.72595 | 0.11212
115.77804 | 0.74287 | 0.118
91.6721 | 0.76009 | 0.12258
72.51701 | 0.77529 | 0.12922
57.36816 | 0.79578 | 0.1365
45.3629 | 0.81403 | 0.14446
35.93134 | 0.83689 | 0.15295
28.40909 | 0.86244 | 0.16133
22.48202 | 0.892 | 0.1721
17.79613 | 0.92264 | 0.17735
14.06813 | 0.9573 | 0.17619
11.1448 | 0.99043 | 0.17449
8.81772 | 1.02395 | 0.16743
6.97545 | 1.05492 | 0.15245
5.5173 | 1.07822 | 0.14183
4.36941 | 1.10149 | 0.12615
3.45686 | 1.11849 | 0.11253
2.73547 | 1.13215 | 0.09747
2.16054 | 1.14383 | 0.08518
1.70952 | 1.15172 | 0.07619
1.35352 | 1.15832 | 0.06866
1.07079 | 1.1637 | 0.06227
0.84734 | 1.16823 | 0.05836
0.67072 | 1.1732 | 0.05621
0.53067 | 1.17762 | 0.05737
0.41976 | 1.18113 | 0.05798
0.33183 | 1.1863 | 0.06086
0.26261 | 1.19247 | 0.06597
0.20791 | 1.19924 | 0.07508
0.16452 | 1.20561 | 0.08549
0.13007 | 1.21245 | 0.09619
0.10309 | 1.22338 | 0.10859
0.08153 | 1.23803 | 0.12537
0.06443 | 1.25441 | 0.14813
0.05102 | 1.26925 | 0.17382
0.04042 | 1.28903 | 0.19756
0.03192 | 1.32065 | 0.22359
0.02528 | 1.35864 | 0.26039
0.01999 | 1.39747 | 0.30143