## Sheet1
20004.453 | 0.48024 | -0.02155
15829.126 | 0.48515 | -0.00727
12516.703 | 0.4924 | 0.00514
9909.4424 | 0.49885 | 0.01617
7835.48 | 0.5073 | 0.02388
6217.2461 | 0.51354 | 0.03279
4905.291 | 0.52221 | 0.04026
3881.2737 | 0.52907 | 0.04296
3070.9827 | 0.53786 | 0.0504
2430.7778 | 0.5477 | 0.05562
1923.1537 | 0.556 | 0.06108
1522.4358 | 0.56609 | 0.06549
1203.8446 | 0.57692 | 0.06828
952.86591 | 0.58826 | 0.0738
754.27557 | 0.59972 | 0.07902
596.71857 | 0.61271 | 0.08218
471.96338 | 0.62469 | 0.08555
373.20856 | 0.63996 | 0.08923
295.47278 | 0.65124 | 0.09224
233.87738 | 0.6671 | 0.09625
185.05922 | 0.68043 | 0.10149
146.35823 | 0.69578 | 0.10205
115.77804 | 0.71317 | 0.10618
91.6721 | 0.73251 | 0.11061
72.51701 | 0.74941 | 0.11473
57.36816 | 0.772 | 0.11803
45.3629 | 0.79286 | 0.11783
35.93134 | 0.81497 | 0.11492
28.40909 | 0.83489 | 0.10921
22.48202 | 0.856 | 0.10111
17.79613 | 0.87103 | 0.09236
14.06813 | 0.88223 | 0.0854
11.1448 | 0.8956 | 0.07255
8.81772 | 0.90334 | 0.06791
6.97545 | 0.90976 | 0.05817
5.5173 | 0.91609 | 0.05203
4.36941 | 0.92564 | 0.0469
3.45686 | 0.92928 | 0.0486
2.73547 | 0.93037 | 0.04583
2.16054 | 0.93059 | 0.04309
1.70952 | 0.93291 | 0.03753
1.35352 | 0.94073 | 0.03203
1.07079 | 0.95207 | 0.03243
0.84734 | 0.96517 | 0.03945
0.67072 | 0.97433 | 0.05277
0.53067 | 0.97271 | 0.07111
0.41976 | 0.96179 | 0.08484
0.33183 | 0.94571 | 0.08659
0.26261 | 0.9354 | 0.07281
0.20791 | 0.94171 | 0.04805
0.16452 | 0.97487 | 0.02339
0.13007 | 1.03876 | 0.01993
0.10309 | 1.11728 | 0.05948
0.08153 | 1.18139 | 0.15497
0.06443 | 1.20003 | 0.2789
0.05102 | 1.12317 | 0.42178
0.04042 | 0.96331 | 0.49241
0.03192 | 0.77666 | 0.42739
0.02528 | 0.66092 | 0.20781
0.01999 | 0.73361 | -0.14856