## Sheet1
20004.453 | 0.48212 | -0.02323
15829.126 | 0.48879 | -0.00662
12516.703 | 0.4951 | 0.00629
9909.4424 | 0.50022 | 0.01543
7835.48 | 0.50598 | 0.0241
6217.2461 | 0.51574 | 0.0321
4905.291 | 0.52137 | 0.0397
3881.2737 | 0.52974 | 0.04513
3070.9827 | 0.53849 | 0.05006
2430.7778 | 0.54888 | 0.05635
1923.1537 | 0.55729 | 0.05923
1522.4358 | 0.56582 | 0.0646
1203.8446 | 0.57825 | 0.06959
952.86591 | 0.58815 | 0.0731
754.27557 | 0.60042 | 0.07741
596.71857 | 0.61428 | 0.081
471.96338 | 0.62639 | 0.08564
373.20856 | 0.63974 | 0.08849
295.47278 | 0.65138 | 0.09187
233.87738 | 0.66674 | 0.09618
185.05922 | 0.68095 | 0.09953
146.35823 | 0.69638 | 0.10417
115.77804 | 0.71404 | 0.10718
91.6721 | 0.73147 | 0.11272
72.51701 | 0.74976 | 0.11509
57.36816 | 0.76984 | 0.11732
45.3629 | 0.79188 | 0.11651
35.93134 | 0.81315 | 0.11474
28.40909 | 0.8355 | 0.10924
22.48202 | 0.85297 | 0.10232
17.79613 | 0.87018 | 0.09256
14.06813 | 0.88554 | 0.08334
11.1448 | 0.89368 | 0.0753
8.81772 | 0.90288 | 0.06424
6.97545 | 0.91151 | 0.05772
5.5173 | 0.91724 | 0.05572
4.36941 | 0.91904 | 0.04901
3.45686 | 0.92364 | 0.04258
2.73547 | 0.93058 | 0.03805
2.16054 | 0.93948 | 0.03804
1.70952 | 0.94548 | 0.04316
1.35352 | 0.94605 | 0.04939
1.07079 | 0.94256 | 0.05214
0.84734 | 0.93856 | 0.04966
0.67072 | 0.9383 | 0.04431
0.53067 | 0.94594 | 0.03387
0.41976 | 0.96611 | 0.02827
0.33183 | 0.99543 | 0.03604
0.26261 | 1.02393 | 0.06402
0.20791 | 1.03676 | 0.10952
0.16452 | 1.02134 | 0.15973
0.13007 | 0.97823 | 0.19374
0.10309 | 0.92251 | 0.18939
0.08153 | 0.88229 | 0.13719
0.06443 | 0.88986 | 0.06195
0.05102 | 0.98202 | -0.03747
0.04042 | 1.17927 | -0.07778
0.03192 | 1.44212 | 0.02291
0.02528 | 1.66582 | 0.31574
0.01999 | 1.71327 | 0.78942