## Sheet1
20004.453 | 0.47624 | -0.02819
15829.126 | 0.4814 | -0.0115
12516.703 | 0.48674 | 0.00079
9909.4424 | 0.49318 | 0.01177
7835.48 | 0.49985 | 0.02167
6217.2461 | 0.50587 | 0.02926
4905.291 | 0.51485 | 0.03678
3881.2737 | 0.52193 | 0.04303
3070.9827 | 0.52918 | 0.0492
2430.7778 | 0.53763 | 0.05469
1923.1537 | 0.54763 | 0.05848
1522.4358 | 0.55636 | 0.06395
1203.8446 | 0.56819 | 0.06849
952.86591 | 0.58085 | 0.07393
754.27557 | 0.59074 | 0.07706
596.71857 | 0.60189 | 0.07956
471.96338 | 0.6149 | 0.08493
373.20856 | 0.62659 | 0.08904
295.47278 | 0.64263 | 0.09239
233.87738 | 0.65699 | 0.09658
185.05922 | 0.67094 | 0.0999
146.35823 | 0.68505 | 0.10315
115.77804 | 0.70226 | 0.10877
91.6721 | 0.72006 | 0.11056
72.51701 | 0.73759 | 0.11529
57.36816 | 0.7587 | 0.11866
45.3629 | 0.78129 | 0.11871
35.93134 | 0.80248 | 0.11549
28.40909 | 0.82501 | 0.11054
22.48202 | 0.84454 | 0.1029
17.79613 | 0.86281 | 0.09358
14.06813 | 0.87625 | 0.08529
11.1448 | 0.88699 | 0.07453
8.81772 | 0.8958 | 0.06592
6.97545 | 0.90443 | 0.05904
5.5173 | 0.90984 | 0.05101
4.36941 | 0.91514 | 0.04633
3.45686 | 0.9189 | 0.04215
2.73547 | 0.92272 | 0.03991
2.16054 | 0.92606 | 0.03732
1.70952 | 0.9299 | 0.03582
1.35352 | 0.93315 | 0.03568
1.07079 | 0.93701 | 0.03705
0.84734 | 0.94057 | 0.03867
0.67072 | 0.94344 | 0.04113
0.53067 | 0.94765 | 0.04376
0.41976 | 0.9524 | 0.04893
0.33183 | 0.95715 | 0.05519
0.26261 | 0.96189 | 0.06218
0.20791 | 0.96767 | 0.07
0.16452 | 0.97545 | 0.07892
0.13007 | 0.98508 | 0.09088
0.10309 | 0.99405 | 0.10511
0.08153 | 1.00428 | 0.12022
0.06443 | 1.01779 | 0.13854
0.05102 | 1.03675 | 0.15888
0.04042 | 1.05779 | 0.18836
0.03192 | 1.07698 | 0.22269
0.02528 | 1.09689 | 0.2555
0.01999 | 1.12511 | 0.28735