## Sheet1
20004.453 | 0.5001 | -0.01874
15829.126 | 0.50834 | -0.00296
12516.703 | 0.51438 | 0.01058
9909.4424 | 0.52225 | 0.02077
7835.48 | 0.52812 | 0.0283
6217.2461 | 0.53735 | 0.03625
4905.291 | 0.54398 | 0.0434
3881.2737 | 0.55119 | 0.04807
3070.9827 | 0.56217 | 0.05334
2430.7778 | 0.57153 | 0.05875
1923.1537 | 0.58076 | 0.06441
1522.4358 | 0.59002 | 0.06925
1203.8446 | 0.60178 | 0.07422
952.86591 | 0.6133 | 0.07932
754.27557 | 0.62596 | 0.08065
596.71857 | 0.63939 | 0.08744
471.96338 | 0.65202 | 0.09121
373.20856 | 0.66655 | 0.09541
295.47278 | 0.68101 | 0.09983
233.87738 | 0.69429 | 0.1036
185.05922 | 0.71102 | 0.10757
146.35823 | 0.72542 | 0.11237
115.77804 | 0.74262 | 0.11744
91.6721 | 0.75842 | 0.12272
72.51701 | 0.77633 | 0.12961
57.36816 | 0.79552 | 0.13623
45.3629 | 0.81507 | 0.14554
35.93134 | 0.83779 | 0.15319
28.40909 | 0.8643 | 0.16213
22.48202 | 0.89213 | 0.17128
17.79613 | 0.92491 | 0.17667
14.06813 | 0.95857 | 0.17741
11.1448 | 0.99257 | 0.17397
8.81772 | 1.0246 | 0.1659
6.97545 | 1.05485 | 0.15439
5.5173 | 1.07977 | 0.14206
4.36941 | 1.10081 | 0.12468
3.45686 | 1.11812 | 0.11126
2.73547 | 1.13097 | 0.09761
2.16054 | 1.14171 | 0.08515
1.70952 | 1.15107 | 0.07529
1.35352 | 1.15706 | 0.06807
1.07079 | 1.16213 | 0.06235
0.84734 | 1.16731 | 0.05801
0.67072 | 1.17202 | 0.0557
0.53067 | 1.17586 | 0.05636
0.41976 | 1.18048 | 0.0581
0.33183 | 1.18412 | 0.06119
0.26261 | 1.19018 | 0.06624
0.20791 | 1.19755 | 0.07366
0.16452 | 1.20432 | 0.08525
0.13007 | 1.21056 | 0.09762
0.10309 | 1.21982 | 0.11051
0.08153 | 1.23408 | 0.1259
0.06443 | 1.25194 | 0.14811
0.05102 | 1.26902 | 0.175
0.04042 | 1.28727 | 0.20186
0.03192 | 1.31537 | 0.22905
0.02528 | 1.35411 | 0.26194
0.01999 | 1.39682 | 0.30493