## Sheet1
20004.453 | 0.50179 | -0.01811
15829.126 | 0.50768 | -0.00306
12516.703 | 0.51539 | 0.00855
9909.4424 | 0.52185 | 0.01948
7835.48 | 0.52926 | 0.02762
6217.2461 | 0.53665 | 0.03654
4905.291 | 0.54575 | 0.04386
3881.2737 | 0.55303 | 0.04692
3070.9827 | 0.56273 | 0.053
2430.7778 | 0.57212 | 0.05781
1923.1537 | 0.58323 | 0.06396
1522.4358 | 0.59168 | 0.06883
1203.8446 | 0.6027 | 0.07312
952.86591 | 0.61453 | 0.07887
754.27557 | 0.62685 | 0.08174
596.71857 | 0.63921 | 0.08678
471.96338 | 0.65263 | 0.09013
373.20856 | 0.66657 | 0.09496
295.47278 | 0.68147 | 0.09971
233.87738 | 0.69598 | 0.10291
185.05922 | 0.711 | 0.1069
146.35823 | 0.72656 | 0.11318
115.77804 | 0.74268 | 0.11645
91.6721 | 0.75955 | 0.12058
72.51701 | 0.77645 | 0.12905
57.36816 | 0.79461 | 0.13584
45.3629 | 0.81388 | 0.14454
35.93134 | 0.83651 | 0.1513
28.40909 | 0.86234 | 0.16016
22.48202 | 0.8917 | 0.16893
17.79613 | 0.92333 | 0.17623
14.06813 | 0.9589 | 0.17657
11.1448 | 0.99167 | 0.17409
8.81772 | 1.02293 | 0.16494
6.97545 | 1.05534 | 0.15453
5.5173 | 1.0801 | 0.13963
4.36941 | 1.10151 | 0.12656
3.45686 | 1.11673 | 0.11087
2.73547 | 1.13164 | 0.09664
2.16054 | 1.14309 | 0.08582
1.70952 | 1.15122 | 0.07576
1.35352 | 1.15658 | 0.06822
1.07079 | 1.16364 | 0.06201
0.84734 | 1.16801 | 0.0582
0.67072 | 1.17275 | 0.05643
0.53067 | 1.17616 | 0.05582
0.41976 | 1.18087 | 0.05735
0.33183 | 1.18618 | 0.0608
0.26261 | 1.19192 | 0.06737
0.20791 | 1.19643 | 0.07461
0.16452 | 1.2026 | 0.08309
0.13007 | 1.21239 | 0.09378
0.10309 | 1.22451 | 0.10934
0.08153 | 1.23575 | 0.12937
0.06443 | 1.2484 | 0.15202
0.05102 | 1.26428 | 0.17199
0.04042 | 1.29094 | 0.19685
0.03192 | 1.32224 | 0.23116
0.02528 | 1.3533 | 0.26982
0.01999 | 1.3857 | 0.30245