## Sheet1
20004.453 | 0.44325 | -0.02095
15829.126 | 0.44886 | -0.00609
12516.703 | 0.45705 | 0.00469
9909.4424 | 0.46335 | 0.01393
7835.48 | 0.47071 | 0.02143
6217.2461 | 0.47707 | 0.02906
4905.291 | 0.48335 | 0.03414
3881.2737 | 0.491 | 0.03882
3070.9827 | 0.49772 | 0.04139
2430.7778 | 0.50573 | 0.04578
1923.1537 | 0.51354 | 0.04917
1522.4358 | 0.52255 | 0.05262
1203.8446 | 0.53113 | 0.056
952.86591 | 0.53942 | 0.05727
754.27557 | 0.5483 | 0.06004
596.71857 | 0.55722 | 0.06445
471.96338 | 0.56705 | 0.06512
373.20856 | 0.57556 | 0.06958
295.47278 | 0.58617 | 0.07416
233.87738 | 0.59719 | 0.07645
185.05922 | 0.60786 | 0.0806
146.35823 | 0.61886 | 0.08485
115.77804 | 0.63146 | 0.08867
91.6721 | 0.6436 | 0.09498
72.51701 | 0.6552 | 0.1032
57.36816 | 0.6729 | 0.11054
45.3629 | 0.68895 | 0.11851
35.93134 | 0.70737 | 0.12678
28.40909 | 0.72875 | 0.13517
22.48202 | 0.75434 | 0.14219
17.79613 | 0.7824 | 0.14721
14.06813 | 0.81189 | 0.14768
11.1448 | 0.83951 | 0.14144
8.81772 | 0.86578 | 0.13449
6.97545 | 0.88835 | 0.12202
5.5173 | 0.90689 | 0.11149
4.36941 | 0.92369 | 0.09834
3.45686 | 0.93605 | 0.08872
2.73547 | 0.94503 | 0.07898
2.16054 | 0.9524 | 0.07077
1.70952 | 0.95909 | 0.06413
1.35352 | 0.96391 | 0.06001
1.07079 | 0.96924 | 0.05655
0.84734 | 0.97586 | 0.05596
0.67072 | 0.98021 | 0.05853
0.53067 | 0.98457 | 0.06445
0.41976 | 0.98717 | 0.07125
0.33183 | 0.99021 | 0.07757
0.26261 | 0.99523 | 0.08525
0.20791 | 1.00261 | 0.0953
0.16452 | 1.01183 | 0.1077
0.13007 | 1.02556 | 0.12257
0.10309 | 1.0462 | 0.14297
0.08153 | 1.06997 | 0.17461
0.06443 | 1.09107 | 0.21505
0.05102 | 1.10315 | 0.26303
0.04042 | 1.1112 | 0.30439
0.03192 | 1.1249 | 0.33978
0.02528 | 1.14969 | 0.37385
0.01999 | 1.18994 | 0.40946