## Sheet1
20004.453 | 0.44269 | -0.02149
15829.126 | 0.44949 | -0.00809
12516.703 | 0.45636 | 0.00481
9909.4424 | 0.46298 | 0.01497
7835.48 | 0.4699 | 0.02219
6217.2461 | 0.4762 | 0.02854
4905.291 | 0.48353 | 0.03425
3881.2737 | 0.49076 | 0.03664
3070.9827 | 0.49827 | 0.0405
2430.7778 | 0.50544 | 0.04665
1923.1537 | 0.51366 | 0.05061
1522.4358 | 0.52198 | 0.05348
1203.8446 | 0.53031 | 0.05604
952.86591 | 0.53981 | 0.05833
754.27557 | 0.54845 | 0.06062
596.71857 | 0.55753 | 0.06517
471.96338 | 0.5666 | 0.06789
373.20856 | 0.57665 | 0.06942
295.47278 | 0.58605 | 0.07279
233.87738 | 0.59761 | 0.07542
185.05922 | 0.60762 | 0.08102
146.35823 | 0.6181 | 0.08464
115.77804 | 0.62982 | 0.0898
91.6721 | 0.64276 | 0.09547
72.51701 | 0.65563 | 0.1039
57.36816 | 0.67011 | 0.11013
45.3629 | 0.68802 | 0.11941
35.93134 | 0.70667 | 0.12628
28.40909 | 0.72963 | 0.13568
22.48202 | 0.75351 | 0.14111
17.79613 | 0.78152 | 0.14424
14.06813 | 0.81072 | 0.14543
11.1448 | 0.83688 | 0.14093
8.81772 | 0.86496 | 0.13385
6.97545 | 0.8885 | 0.12219
5.5173 | 0.90469 | 0.10856
4.36941 | 0.92306 | 0.09854
3.45686 | 0.93459 | 0.08862
2.73547 | 0.94348 | 0.07849
2.16054 | 0.95058 | 0.07031
1.70952 | 0.9573 | 0.06337
1.35352 | 0.96276 | 0.05835
1.07079 | 0.96898 | 0.05629
0.84734 | 0.97341 | 0.05705
0.67072 | 0.97849 | 0.05958
0.53067 | 0.98139 | 0.06486
0.41976 | 0.9839 | 0.07024
0.33183 | 0.98803 | 0.07582
0.26261 | 0.99358 | 0.0838
0.20791 | 1.00139 | 0.09363
0.16452 | 1.01227 | 0.10606
0.13007 | 1.02895 | 0.12264
0.10309 | 1.04873 | 0.14837
0.08153 | 1.06752 | 0.18356
0.06443 | 1.08241 | 0.22435
0.05102 | 1.08909 | 0.263
0.04042 | 1.09882 | 0.29594
0.03192 | 1.12005 | 0.32737
0.02528 | 1.15084 | 0.36019
0.01999 | 1.19898 | 0.39669