## Sheet1
20004.453 | 0.44298 | -0.02166
15829.126 | 0.45242 | -0.00806
12516.703 | 0.45638 | 0.00501
9909.4424 | 0.4619 | 0.01425
7835.48 | 0.47198 | 0.02197
6217.2461 | 0.47692 | 0.0282
4905.291 | 0.48357 | 0.03262
3881.2737 | 0.49135 | 0.03814
3070.9827 | 0.49892 | 0.04227
2430.7778 | 0.50629 | 0.04579
1923.1537 | 0.51405 | 0.05065
1522.4358 | 0.52193 | 0.05338
1203.8446 | 0.53027 | 0.05552
952.86591 | 0.53942 | 0.05807
754.27557 | 0.54898 | 0.06004
596.71857 | 0.55724 | 0.06445
471.96338 | 0.56866 | 0.06683
373.20856 | 0.57696 | 0.06875
295.47278 | 0.5877 | 0.07267
233.87738 | 0.59754 | 0.07487
185.05922 | 0.60767 | 0.07985
146.35823 | 0.61978 | 0.08393
115.77804 | 0.63034 | 0.09034
91.6721 | 0.64317 | 0.09587
72.51701 | 0.65682 | 0.10207
57.36816 | 0.67079 | 0.1104
45.3629 | 0.68927 | 0.11745
35.93134 | 0.70648 | 0.12516
28.40909 | 0.73001 | 0.13431
22.48202 | 0.75394 | 0.14031
17.79613 | 0.78153 | 0.1439
14.06813 | 0.81132 | 0.14386
11.1448 | 0.83811 | 0.13978
8.81772 | 0.86353 | 0.13165
6.97545 | 0.88538 | 0.12225
5.5173 | 0.90408 | 0.10939
4.36941 | 0.91892 | 0.09608
3.45686 | 0.93221 | 0.08601
2.73547 | 0.94174 | 0.07652
2.16054 | 0.9477 | 0.07001
1.70952 | 0.95374 | 0.06332
1.35352 | 0.95881 | 0.05896
1.07079 | 0.96248 | 0.05617
0.84734 | 0.96767 | 0.05541
0.67072 | 0.97288 | 0.05651
0.53067 | 0.9791 | 0.06042
0.41976 | 0.98564 | 0.06868
0.33183 | 0.98918 | 0.0789
0.26261 | 0.99198 | 0.08965
0.20791 | 0.99612 | 0.10038
0.16452 | 1.00319 | 0.11261
0.13007 | 1.01379 | 0.12699
0.10309 | 1.02865 | 0.14392
0.08153 | 1.05022 | 0.16466
0.06443 | 1.07829 | 0.19501
0.05102 | 1.11162 | 0.23854
0.04042 | 1.13628 | 0.29762
0.03192 | 1.14993 | 0.35914
0.02528 | 1.15929 | 0.41095
0.01999 | 1.1782 | 0.45324