## Sheet1
20004.453 | 0.44011 | -0.01951
15829.126 | 0.44805 | -0.0046
12516.703 | 0.45604 | 0.00562
9909.4424 | 0.46097 | 0.01502
7835.48 | 0.46612 | 0.02178
6217.2461 | 0.4726 | 0.02895
4905.291 | 0.47978 | 0.03347
3881.2737 | 0.48591 | 0.03857
3070.9827 | 0.49539 | 0.04138
2430.7778 | 0.50472 | 0.04647
1923.1537 | 0.5129 | 0.04867
1522.4358 | 0.51995 | 0.05258
1203.8446 | 0.52931 | 0.05557
952.86591 | 0.53822 | 0.0579
754.27557 | 0.54647 | 0.06213
596.71857 | 0.55499 | 0.06369
471.96338 | 0.56579 | 0.0658
373.20856 | 0.57667 | 0.07129
295.47278 | 0.58542 | 0.07213
233.87738 | 0.59872 | 0.07537
185.05922 | 0.60886 | 0.08034
146.35823 | 0.62041 | 0.0848
115.77804 | 0.63396 | 0.08844
91.6721 | 0.64586 | 0.09252
72.51701 | 0.65959 | 0.09817
57.36816 | 0.6725 | 0.11064
45.3629 | 0.68853 | 0.11917
35.93134 | 0.71013 | 0.12168
28.40909 | 0.73519 | 0.13087
22.48202 | 0.75953 | 0.13505
17.79613 | 0.78369 | 0.13065
14.06813 | 0.80035 | 0.13593
11.1448 | 0.84003 | 0.11841
8.81772 | 0.8497 | 0.12586
6.97545 | 0.85966 | 0.09985
5.5173 | 0.89115 | 0.07513
4.36941 | 0.91916 | 0.08058
3.45686 | 0.9171 | 0.09487
2.73547 | 0.89688 | 0.08821
2.16054 | 0.88065 | 0.05732
1.70952 | 0.89007 | 0.017
1.35352 | 0.92676 | -0.00921
1.07079 | 0.9741 | -0.00294
0.84734 | 1.004 | 0.03743
0.67072 | 1.00099 | 0.08605
0.53067 | 0.95663 | 0.12853
0.41976 | 0.89506 | 0.12826
0.33183 | 0.8515 | 0.08495
0.26261 | 0.8515 | 0.02592
0.20791 | 0.88842 | -0.01693
0.16452 | 0.94556 | -0.02596
0.13007 | 1.00202 | -0.00197
0.10309 | 1.04952 | 0.05314
0.08153 | 1.07525 | 0.14224
0.06443 | 1.05961 | 0.24486
0.05102 | 0.96211 | 0.33607
0.04042 | 0.81933 | 0.34525
0.03192 | 0.68775 | 0.22909
0.02528 | 0.66684 | 0.00788
0.01999 | 0.83664 | -0.26385