## Sheet1
20004.453 | 0.44283 | -0.0213
15829.126 | 0.44941 | -0.00516
12516.703 | 0.45503 | 0.00748
9909.4424 | 0.46222 | 0.01501
7835.48 | 0.46983 | 0.02185
6217.2461 | 0.4761 | 0.02897
4905.291 | 0.48356 | 0.03503
3881.2737 | 0.49017 | 0.03837
3070.9827 | 0.49616 | 0.04257
2430.7778 | 0.50316 | 0.04701
1923.1537 | 0.51283 | 0.04893
1522.4358 | 0.52037 | 0.05258
1203.8446 | 0.52907 | 0.05404
952.86591 | 0.5396 | 0.06
754.27557 | 0.54765 | 0.06036
596.71857 | 0.55831 | 0.06353
471.96338 | 0.56692 | 0.06592
373.20856 | 0.57657 | 0.06845
295.47278 | 0.58781 | 0.07277
233.87738 | 0.59796 | 0.07742
185.05922 | 0.60845 | 0.07983
146.35823 | 0.62051 | 0.08444
115.77804 | 0.63197 | 0.09011
91.6721 | 0.64518 | 0.09672
72.51701 | 0.65778 | 0.10024
57.36816 | 0.676 | 0.10869
45.3629 | 0.6951 | 0.11437
35.93134 | 0.7077 | 0.12477
28.40909 | 0.73425 | 0.12639
22.48202 | 0.75532 | 0.13109
17.79613 | 0.77834 | 0.1369
14.06813 | 0.81943 | 0.136
11.1448 | 0.82606 | 0.12459
8.81772 | 0.86788 | 0.1114
6.97545 | 0.88266 | 0.11645
5.5173 | 0.87427 | 0.0991
4.36941 | 0.8874 | 0.0647
3.45686 | 0.92218 | 0.04556
2.73547 | 0.95066 | 0.05758
2.16054 | 0.95063 | 0.0851
1.70952 | 0.92152 | 0.09887
1.35352 | 0.88211 | 0.08278
1.07079 | 0.86248 | 0.03652
0.84734 | 0.87879 | -0.01569
0.67072 | 0.9232 | -0.0464
0.53067 | 0.99073 | -0.03768
0.41976 | 1.03677 | 0.01754
0.33183 | 1.0345 | 0.08852
0.26261 | 0.98821 | 0.13944
0.20791 | 0.92584 | 0.14726
0.16452 | 0.87889 | 0.11739
0.13007 | 0.86275 | 0.07028
0.10309 | 0.87376 | 0.01857
0.08153 | 0.92529 | -0.0278
0.06443 | 1.01503 | -0.04734
0.05102 | 1.15585 | 0.00167
0.04042 | 1.27478 | 0.15772
0.03192 | 1.28715 | 0.39304
0.02528 | 1.13786 | 0.62079
0.01999 | 0.8404 | 0.73701