## Sheet1
20004.453 | 0.45826 | -0.02126
15829.126 | 0.46413 | -0.00533
12516.703 | 0.47066 | 0.00415
9909.4424 | 0.47705 | 0.01609
7835.48 | 0.48395 | 0.02215
6217.2461 | 0.48972 | 0.02789
4905.291 | 0.49697 | 0.03349
3881.2737 | 0.50459 | 0.03748
3070.9827 | 0.5101 | 0.04208
2430.7778 | 0.51724 | 0.04538
1923.1537 | 0.5244 | 0.04958
1522.4358 | 0.53237 | 0.05365
1203.8446 | 0.54056 | 0.05598
952.86591 | 0.54938 | 0.05844
754.27557 | 0.56113 | 0.0597
596.71857 | 0.56774 | 0.06375
471.96338 | 0.57699 | 0.06604
373.20856 | 0.5896 | 0.06974
295.47278 | 0.60024 | 0.07277
233.87738 | 0.61036 | 0.07641
185.05922 | 0.6198 | 0.0798
146.35823 | 0.63282 | 0.08245
115.77804 | 0.64486 | 0.08766
91.6721 | 0.65514 | 0.09268
72.51701 | 0.67227 | 0.09863
57.36816 | 0.6861 | 0.10903
45.3629 | 0.70428 | 0.11833
35.93134 | 0.72182 | 0.11894
28.40909 | 0.75043 | 0.12941
22.48202 | 0.77472 | 0.13025
17.79613 | 0.79661 | 0.12762
14.06813 | 0.81922 | 0.13707
11.1448 | 0.85017 | 0.11414
8.81772 | 0.87292 | 0.12457
6.97545 | 0.87172 | 0.10681
5.5173 | 0.89187 | 0.07249
4.36941 | 0.92994 | 0.06361
3.45686 | 0.9446 | 0.0825
2.73547 | 0.92635 | 0.09693
2.16054 | 0.89623 | 0.08256
1.70952 | 0.88088 | 0.04001
1.35352 | 0.89838 | -0.00651
1.07079 | 0.94755 | -0.03045
0.84734 | 1.00538 | -0.01314
0.67072 | 1.03737 | 0.03415
0.53067 | 1.02571 | 0.10651
0.41976 | 0.9672 | 0.15194
0.33183 | 0.89612 | 0.14585
0.26261 | 0.85092 | 0.09432
0.20791 | 0.85475 | 0.03034
0.16452 | 0.89597 | -0.01302
0.13007 | 0.95603 | -0.02305
0.10309 | 1.02057 | -0.00228
0.08153 | 1.08697 | 0.0586
0.06443 | 1.13095 | 0.15516
0.05102 | 1.10476 | 0.30054
0.04042 | 0.98698 | 0.41487
0.03192 | 0.80025 | 0.42221
0.02528 | 0.6352 | 0.27921
0.01999 | 0.59122 | -0.01015