## Sheet1
20004.453 | 0.41036 | -0.03235
15829.126 | 0.41611 | -0.01687
12516.703 | 0.42079 | -0.00331
9909.4424 | 0.4269 | 0.00463
7835.48 | 0.43278 | 0.0138
6217.2461 | 0.43849 | 0.02168
4905.291 | 0.44414 | 0.02628
3881.2737 | 0.45108 | 0.0327
3070.9827 | 0.45714 | 0.03557
2430.7778 | 0.46503 | 0.04088
1923.1537 | 0.47209 | 0.0439
1522.4358 | 0.47848 | 0.04659
1203.8446 | 0.48647 | 0.04817
952.86591 | 0.49515 | 0.05347
754.27557 | 0.50323 | 0.05539
596.71857 | 0.51141 | 0.05791
471.96338 | 0.51951 | 0.06049
373.20856 | 0.52821 | 0.06374
295.47278 | 0.53857 | 0.06603
233.87738 | 0.54669 | 0.07088
185.05922 | 0.55862 | 0.07476
146.35823 | 0.56867 | 0.07934
115.77804 | 0.58123 | 0.08377
91.6721 | 0.5957 | 0.08693
72.51701 | 0.61134 | 0.09127
57.36816 | 0.62829 | 0.09296
45.3629 | 0.64773 | 0.0942
35.93134 | 0.66539 | 0.09141
28.40909 | 0.68157 | 0.08557
22.48202 | 0.69671 | 0.07734
17.79613 | 0.70852 | 0.06984
14.06813 | 0.71895 | 0.06068
11.1448 | 0.72477 | 0.05418
8.81772 | 0.73199 | 0.04649
6.97545 | 0.73627 | 0.04178
5.5173 | 0.74043 | 0.03803
4.36941 | 0.74235 | 0.03372
3.45686 | 0.74494 | 0.03007
2.73547 | 0.74807 | 0.02721
2.16054 | 0.75298 | 0.02663
1.70952 | 0.75799 | 0.02775
1.35352 | 0.76045 | 0.03246
1.07079 | 0.75971 | 0.03661
0.84734 | 0.75867 | 0.0386
0.67072 | 0.75883 | 0.03985
0.53067 | 0.76072 | 0.03796
0.41976 | 0.76759 | 0.03749
0.33183 | 0.77956 | 0.04071
0.26261 | 0.79377 | 0.05034
0.20791 | 0.80624 | 0.068
0.16452 | 0.81177 | 0.08948
0.13007 | 0.81014 | 0.11
0.10309 | 0.80636 | 0.12414
0.08153 | 0.80658 | 0.13073
0.06443 | 0.81591 | 0.1379
0.05102 | 0.8347 | 0.14435
0.04042 | 0.86374 | 0.15669
0.03192 | 0.90396 | 0.17928
0.02528 | 0.94912 | 0.21918
0.01999 | 0.98713 | 0.27534