## Sheet1
20004.453 | 0.40604 | -0.03203
15829.126 | 0.41147 | -0.01538
12516.703 | 0.41573 | -0.00409
9909.4424 | 0.42128 | 0.00571
7835.48 | 0.42719 | 0.01295
6217.2461 | 0.43404 | 0.02007
4905.291 | 0.43873 | 0.02526
3881.2737 | 0.44511 | 0.03207
3070.9827 | 0.45265 | 0.03594
2430.7778 | 0.45831 | 0.03953
1923.1537 | 0.46683 | 0.04246
1522.4358 | 0.47358 | 0.04539
1203.8446 | 0.48076 | 0.0492
952.86591 | 0.48837 | 0.0525
754.27557 | 0.49662 | 0.05334
596.71857 | 0.50572 | 0.0577
471.96338 | 0.51523 | 0.05946
373.20856 | 0.5248 | 0.0631
295.47278 | 0.53133 | 0.0654
233.87738 | 0.54221 | 0.06894
185.05922 | 0.55242 | 0.07433
146.35823 | 0.56431 | 0.07684
115.77804 | 0.5749 | 0.08225
91.6721 | 0.59212 | 0.08564
72.51701 | 0.60657 | 0.08998
57.36816 | 0.62299 | 0.09442
45.3629 | 0.6422 | 0.09259
35.93134 | 0.66114 | 0.09108
28.40909 | 0.67795 | 0.08535
22.48202 | 0.69245 | 0.07742
17.79613 | 0.70556 | 0.069
14.06813 | 0.71502 | 0.06217
11.1448 | 0.72164 | 0.05347
8.81772 | 0.7283 | 0.04668
6.97545 | 0.73364 | 0.04139
5.5173 | 0.73706 | 0.03695
4.36941 | 0.74064 | 0.03381
3.45686 | 0.74301 | 0.03072
2.73547 | 0.74592 | 0.02904
2.16054 | 0.7485 | 0.02811
1.70952 | 0.75018 | 0.02791
1.35352 | 0.75341 | 0.02802
1.07079 | 0.75559 | 0.02993
0.84734 | 0.75791 | 0.03214
0.67072 | 0.76113 | 0.03579
0.53067 | 0.76392 | 0.03881
0.41976 | 0.76842 | 0.04364
0.33183 | 0.77329 | 0.05099
0.26261 | 0.77827 | 0.05786
0.20791 | 0.7842 | 0.06524
0.16452 | 0.79299 | 0.07433
0.13007 | 0.80186 | 0.08708
0.10309 | 0.81086 | 0.10237
0.08153 | 0.81941 | 0.11842
0.06443 | 0.83059 | 0.13542
0.05102 | 0.84646 | 0.15255
0.04042 | 0.86583 | 0.1755
0.03192 | 0.88637 | 0.20294
0.02528 | 0.91029 | 0.2287
0.01999 | 0.94504 | 0.25847