## Sheet1
20004.453 | 0.4172 | -0.03219
15829.126 | 0.42113 | -0.01709
12516.703 | 0.42542 | -0.0039
9909.4424 | 0.43119 | 0.00461
7835.48 | 0.43639 | 0.01463
6217.2461 | 0.44406 | 0.02115
4905.291 | 0.44962 | 0.02664
3881.2737 | 0.45561 | 0.03071
3070.9827 | 0.4633 | 0.0362
2430.7778 | 0.46901 | 0.03928
1923.1537 | 0.47545 | 0.044
1522.4358 | 0.48319 | 0.0474
1203.8446 | 0.49225 | 0.0499
952.86591 | 0.49949 | 0.05236
754.27557 | 0.50796 | 0.0537
596.71857 | 0.51741 | 0.05828
471.96338 | 0.52542 | 0.06084
373.20856 | 0.53474 | 0.06245
295.47278 | 0.54312 | 0.06731
233.87738 | 0.55284 | 0.06867
185.05922 | 0.56274 | 0.0738
146.35823 | 0.57387 | 0.07951
115.77804 | 0.58691 | 0.08396
91.6721 | 0.60068 | 0.08739
72.51701 | 0.61749 | 0.09163
57.36816 | 0.6331 | 0.09353
45.3629 | 0.65164 | 0.09245
35.93134 | 0.67071 | 0.0898
28.40909 | 0.68745 | 0.08218
22.48202 | 0.70228 | 0.07698
17.79613 | 0.71375 | 0.06853
14.06813 | 0.72425 | 0.05957
11.1448 | 0.73218 | 0.0528
8.81772 | 0.73704 | 0.04549
6.97545 | 0.74222 | 0.04152
5.5173 | 0.74535 | 0.03596
4.36941 | 0.74854 | 0.03258
3.45686 | 0.75097 | 0.02909
2.73547 | 0.75351 | 0.02833
2.16054 | 0.75655 | 0.02781
1.70952 | 0.75816 | 0.02836
1.35352 | 0.76076 | 0.02817
1.07079 | 0.76322 | 0.02932
0.84734 | 0.76641 | 0.03233
0.67072 | 0.7693 | 0.03609
0.53067 | 0.77167 | 0.03913
0.41976 | 0.77566 | 0.04361
0.33183 | 0.78075 | 0.04991
0.26261 | 0.78604 | 0.05775
0.20791 | 0.79169 | 0.0656
0.16452 | 0.79857 | 0.07436
0.13007 | 0.8088 | 0.08521
0.10309 | 0.81947 | 0.09974
0.08153 | 0.82971 | 0.11787
0.06443 | 0.841 | 0.13764
0.05102 | 0.85257 | 0.15549
0.04042 | 0.87268 | 0.17485
0.03192 | 0.89492 | 0.20179
0.02528 | 0.91889 | 0.23102
0.01999 | 0.9479 | 0.25932