## Sheet1
20004.453 | 0.4159 | -0.03196
15829.126 | 0.42122 | -0.01776
12516.703 | 0.42751 | -0.0051
9909.4424 | 0.43191 | 0.00408
7835.48 | 0.43701 | 0.01279
6217.2461 | 0.44286 | 0.02026
4905.291 | 0.4487 | 0.02679
3881.2737 | 0.45463 | 0.03205
3070.9827 | 0.46325 | 0.03645
2430.7778 | 0.46914 | 0.03943
1923.1537 | 0.47495 | 0.04191
1522.4358 | 0.48253 | 0.04711
1203.8446 | 0.49061 | 0.04925
952.86591 | 0.49983 | 0.05194
754.27557 | 0.50864 | 0.0554
596.71857 | 0.51535 | 0.05742
471.96338 | 0.52341 | 0.06103
373.20856 | 0.53356 | 0.06201
295.47278 | 0.54249 | 0.06555
233.87738 | 0.55175 | 0.07026
185.05922 | 0.56322 | 0.0746
146.35823 | 0.57512 | 0.07869
115.77804 | 0.58722 | 0.08283
91.6721 | 0.60038 | 0.08525
72.51701 | 0.61762 | 0.09104
57.36816 | 0.63428 | 0.09162
45.3629 | 0.65423 | 0.09137
35.93134 | 0.66973 | 0.08896
28.40909 | 0.68664 | 0.08473
22.48202 | 0.70214 | 0.07535
17.79613 | 0.71371 | 0.06783
14.06813 | 0.72225 | 0.05913
11.1448 | 0.7309 | 0.0519
8.81772 | 0.73549 | 0.04617
6.97545 | 0.74031 | 0.04019
5.5173 | 0.74387 | 0.03523
4.36941 | 0.74758 | 0.03262
3.45686 | 0.75031 | 0.03186
2.73547 | 0.75207 | 0.02828
2.16054 | 0.75523 | 0.02758
1.70952 | 0.75735 | 0.02734
1.35352 | 0.75918 | 0.02883
1.07079 | 0.76199 | 0.0296
0.84734 | 0.76489 | 0.03171
0.67072 | 0.76843 | 0.03453
0.53067 | 0.77151 | 0.03908
0.41976 | 0.77494 | 0.04384
0.33183 | 0.77961 | 0.04949
0.26261 | 0.78589 | 0.05683
0.20791 | 0.79213 | 0.06638
0.16452 | 0.79805 | 0.07697
0.13007 | 0.80518 | 0.08785
0.10309 | 0.81394 | 0.09903
0.08153 | 0.82656 | 0.11412
0.06443 | 0.84092 | 0.13282
0.05102 | 0.85381 | 0.15226
0.04042 | 0.87157 | 0.1724
0.03192 | 0.8983 | 0.19719
0.02528 | 0.92787 | 0.23133
0.01999 | 0.95679 | 0.27262