## Sheet1
20004.453 | 0.43033 | -0.03228
15829.126 | 0.4349 | -0.01617
12516.703 | 0.44055 | -0.00457
9909.4424 | 0.44554 | 0.00433
7835.48 | 0.45104 | 0.01266
6217.2461 | 0.45682 | 0.01942
4905.291 | 0.46326 | 0.02676
3881.2737 | 0.4698 | 0.03157
3070.9827 | 0.47523 | 0.03563
2430.7778 | 0.48402 | 0.04035
1923.1537 | 0.48946 | 0.04461
1522.4358 | 0.49729 | 0.04496
1203.8446 | 0.50564 | 0.04908
952.86591 | 0.51247 | 0.054
754.27557 | 0.52214 | 0.05552
596.71857 | 0.53008 | 0.05858
471.96338 | 0.53804 | 0.06046
373.20856 | 0.54822 | 0.06367
295.47278 | 0.55773 | 0.06646
233.87738 | 0.56629 | 0.06996
185.05922 | 0.57816 | 0.07489
146.35823 | 0.58837 | 0.07923
115.77804 | 0.60274 | 0.08209
91.6721 | 0.61553 | 0.08662
72.51701 | 0.63074 | 0.08932
57.36816 | 0.64827 | 0.09149
45.3629 | 0.66727 | 0.09106
35.93134 | 0.68357 | 0.08759
28.40909 | 0.70032 | 0.08331
22.48202 | 0.71411 | 0.07437
17.79613 | 0.72684 | 0.06645
14.06813 | 0.73427 | 0.05911
11.1448 | 0.74101 | 0.05044
8.81772 | 0.74785 | 0.04438
6.97545 | 0.75314 | 0.03948
5.5173 | 0.75529 | 0.03334
4.36941 | 0.75915 | 0.03136
3.45686 | 0.76144 | 0.0293
2.73547 | 0.7647 | 0.02742
2.16054 | 0.76631 | 0.02672
1.70952 | 0.76865 | 0.02826
1.35352 | 0.77083 | 0.02757
1.07079 | 0.77334 | 0.03
0.84734 | 0.77704 | 0.03178
0.67072 | 0.77946 | 0.03562
0.53067 | 0.78209 | 0.03909
0.41976 | 0.7861 | 0.04388
0.33183 | 0.79169 | 0.04984
0.26261 | 0.79714 | 0.05744
0.20791 | 0.80258 | 0.06571
0.16452 | 0.80929 | 0.07388
0.13007 | 0.81942 | 0.08502
0.10309 | 0.83004 | 0.09955
0.08153 | 0.84011 | 0.11753
0.06443 | 0.85148 | 0.13748
0.05102 | 0.86362 | 0.15403
0.04042 | 0.88231 | 0.17394
0.03192 | 0.90482 | 0.20058
0.02528 | 0.92864 | 0.22992
0.01999 | 0.95669 | 0.25842