## Sheet1
20004.453 | 0.43361 | -0.02171
15829.126 | 0.44024 | -0.00556
12516.703 | 0.44512 | 0.00444
9909.4424 | 0.45457 | 0.0142
7835.48 | 0.4606 | 0.02335
6217.2461 | 0.4675 | 0.02944
4905.291 | 0.4734 | 0.03377
3881.2737 | 0.48226 | 0.03706
3070.9827 | 0.49051 | 0.04395
2430.7778 | 0.49734 | 0.04628
1923.1537 | 0.50499 | 0.04932
1522.4358 | 0.51358 | 0.05296
1203.8446 | 0.52111 | 0.05574
952.86591 | 0.53126 | 0.05954
754.27557 | 0.54025 | 0.06022
596.71857 | 0.54901 | 0.06384
471.96338 | 0.5591 | 0.06666
373.20856 | 0.56876 | 0.07049
295.47278 | 0.57879 | 0.07462
233.87738 | 0.58836 | 0.07741
185.05922 | 0.59969 | 0.08076
146.35823 | 0.61076 | 0.08435
115.77804 | 0.6213 | 0.08966
91.6721 | 0.63496 | 0.09501
72.51701 | 0.64673 | 0.10295
57.36816 | 0.66184 | 0.11028
45.3629 | 0.67889 | 0.11863
35.93134 | 0.69949 | 0.12703
28.40909 | 0.72014 | 0.13516
22.48202 | 0.74399 | 0.1441
17.79613 | 0.77382 | 0.14723
14.06813 | 0.80269 | 0.14863
11.1448 | 0.82976 | 0.14467
8.81772 | 0.85783 | 0.13551
6.97545 | 0.88198 | 0.12466
5.5173 | 0.89796 | 0.11275
4.36941 | 0.91735 | 0.10045
3.45686 | 0.9288 | 0.08916
2.73547 | 0.93844 | 0.07943
2.16054 | 0.946 | 0.07079
1.70952 | 0.95173 | 0.06402
1.35352 | 0.9573 | 0.05966
1.07079 | 0.96139 | 0.0566
0.84734 | 0.9672 | 0.05586
0.67072 | 0.97233 | 0.05752
0.53067 | 0.97704 | 0.06245
0.41976 | 0.98022 | 0.06928
0.33183 | 0.98302 | 0.07576
0.26261 | 0.98824 | 0.08382
0.20791 | 0.99577 | 0.09442
0.16452 | 1.0045 | 0.1075
0.13007 | 1.01632 | 0.1229
0.10309 | 1.03379 | 0.14228
0.08153 | 1.05649 | 0.1707
0.06443 | 1.07863 | 0.20773
0.05102 | 1.09295 | 0.25168
0.04042 | 1.10363 | 0.29353
0.03192 | 1.12072 | 0.33044
0.02528 | 1.14792 | 0.36781
0.01999 | 1.18619 | 0.40878